## I-V Characteristic (mA-mm)
VDS (V) | VGS = -0.300 V | VGS = 0.100 V | VGS = 0.500 V | VGS = 0.900 V
0 | -2.0437e-05 | -0.5424 | -0.8389 | -5.185
0.01 | 0.0007803 | 7.812 | 15.586 | 12.53
0.02 | 0.0013678 | 15.333 | 32.019 | 30.35
0.03 | 0.0018211 | 22.436 | 48.391 | 48.147
0.04 | 0.0021411 | 28.965 | 64.85 | 65.9
0.05 | 0.0024239 | 34.879 | 81.07 | 83.6
0.06 | 0.0026241 | 40.185 | 97.21 | 101.08
0.07 | 0.0028126 | 45.039 | 113.27 | 118.64
0.08 | 0.0029767 | 49.249 | 128.86 | 135.71
0.09 | 0.0030898 | 52.914 | 144.47 | 152.91
0.1 | 0.0032491 | 56.34 | 159.91 | 169.82
0.11 | 0.003346 | 58.92 | 175.25 | 186.81
0.12 | 0.0034991 | 61.76 | 190 | 203.46
0.13 | 0.0036203 | 63.83 | 204.78 | 219.99
0.14 | 0.0037068 | 65.94 | 219.06 | 236.07
0.15 | 0.0038584 | 67.65 | 233.17 | 252.35
0.16 | 0.0039495 | 69.27 | 247.24 | 268.44
0.17 | 0.0040892 | 70.71 | 260.69 | 283.8
0.18 | 0.0042211 | 71.85 | 273.67 | 299.07
0.19 | 0.0043189 | 73.25 | 286.77 | 314.49
0.2 | 0.004499 | 74.13 | 299.34 | 329.38
0.21 | 0.0045687 | 75.4 | 311.56 | 344.24
0.22 | 0.0047615 | 76.16 | 323.27 | 358.56
0.23 | 0.0048777 | 77.28 | 334.82 | 372.89
0.24 | 0.0049904 | 78.37 | 345.95 | 386.84
0.25 | 0.0051811 | 79.04 | 356.54 | 400.39
0.26 | 0.0052604 | 80.5 | 366.9 | 413.93
0.27 | 0.0054686 | 81.23 | 377.02 | 427.2
0.28 | 0.0055835 | 82.61 | 386.42 | 439.81
0.29 | 0.005708 | 83.63 | 395.62 | 452.46
0.3 | 0.00582 | 84.75 | 404.53 | 464.96
0.31 | 0.006083 | 85.93 | 413.04 | 476.85
0.32 | 0.006174 | 86.97 | 420.99 | 488.4
0.33 | 0.006417 | 88.21 | 428.86 | 499.89
0.34 | 0.006537 | 89.27 | 436.33 | 510.99
0.35 | 0.006744 | 90.4 | 443.39 | 521.88
0.36 | 0.006923 | 91.4 | 450.14 | 532.21
0.37 | 0.007105 | 92.52 | 456.63 | 542.36
0.38 | 0.007313 | 93.7 | 462.82 | 552.3
0.39 | 0.007469 | 94.67 | 468.68 | 561.68
0.4 | 0.007746 | 95.84 | 474.23 | 570.7
0.41 | 0.007877 | 96.73 | 479.64 | 579.6
0.42 | 0.008175 | 97.88 | 484.75 | 588.2
0.43 | 0.008308 | 98.92 | 489.61 | 596.5
0.44 | 0.008616 | 100 | 494.26 | 604.2
0.45 | 0.008806 | 101.02 | 498.8 | 611.9
0.46 | 0.009045 | 102.04 | 503.15 | 619.3
0.47 | 0.009353 | 103.16 | 507.3 | 626.1
0.48 | 0.009574 | 104.26 | 511.31 | 632.9
0.49 | 0.009922 | 105.37 | 515.12 | 639.1
0.5 | 0.010134 | 106.39 | 518.94 | 645.3
0.51 | 0.010573 | 107.53 | 522.62 | 651.4
0.52 | 0.010837 | 108.61 | 526.14 | 656.6
0.53 | 0.01127 | 109.8 | 529.64 | 661.7
0.54 | 0.011551 | 110.92 | 532.88 | 666.9
0.55 | 0.011947 | 111.92 | 536.2 | 671.7
0.56 | 0.012345 | 113.21 | 539.33 | 676
0.57 | 0.012708 | 114.4 | 542.46 | 680.4
0.58 | 0.013251 | 115.55 | 545.4 | 684.4
0.59 | 0.013636 | 116.83 | 548.26 | 688.2
0.6 | 0.014188 | 117.91 | 551.08 | 691.6
0.61 | 0.014579 | 119.25 | 553.77 | 694.8
0.62 | 0.015223 | 120.46 | 556.45 | 698
0.63 | 0.015665 | 121.7 | 558.91 | 701
0.64 | 0.016293 | 122.82 | 561.43 | 703.6
0.65 | 0.016817 | 124.11 | 563.84 | 706
0.66 | 0.0175 | 125.4 | 566.09 | 708.5
0.67 | 0.018102 | 126.59 | 568.35 | 710.5
0.68 | 0.018564 | 127.89 | 570.3 | 712.4
0.69 | 0.019354 | 129.04 | 572.4 | 714.1
0.7 | 0.019896 | 130.33 | 574.4 | 716
0.71 | 0.020655 | 131.61 | 575.9 | 717.2
0.72 | 0.021251 | 132.92 | 578 | 718.8
0.73 | 0.022015 | 134.39 | 579.8 | 719.7
0.74 | 0.022689 | 135.36 | 581.4 | 721.3
0.75 | 0.023334 | 136.79 | 583 | 722
0.76 | 0.024112 | 138.03 | 584.8 | 723.3
0.77 | 0.024971 | 139.32 | 586.4 | 724
0.78 | 0.025681 | 140.68 | 588 | 725.1
0.79 | 0.026445 | 141.98 | 589.4 | 725.5
0.8 | 0.027284 | 143.31 | 590.8 | 726.5
0.81 | 0.028016 | 144.58 | 591.8 | 727.1
0.82 | 0.028891 | 145.93 | 593 | 727.7
0.83 | 0.029909 | 147.21 | 594.3 | 728.1
0.84 | 0.030675 | 148.57 | 595.6 | 728.7
0.85 | 0.03163 | 149.98 | 597 | 729
0.86 | 0.032382 | 151.31 | 598.1 | 729.7
0.87 | 0.033364 | 152.78 | 599.2 | 730.1
0.88 | 0.034387 | 153.96 | 600.4 | 730.3
0.89 | 0.035399 | 155.45 | 601.3 | 730.9
0.9 | 0.036209 | 156.95 | 602.4 | 731.3
0.91 | 0.037326 | 158.29 | 603.7 | 731.5
0.92 | 0.038208 | 159.79 | 604.6 | 731.9
0.93 | 0.039262 | 161.1 | 605.7 | 732.2
0.94 | 0.040302 | 162.61 | 606.7 | 732.5
0.95 | 0.041493 | 164.08 | 607.8 | 732.9
0.96 | 0.042518 | 165.47 | 608.8 | 733.1
0.97 | 0.043477 | 166.85 | 609.9 | 733.5
0.98 | 0.044642 | 168.33 | 610.6 | 733.5
0.99 | 0.045756 | 169.78 | 611.8 | 733.9
1 | 0.04713 | 171.2 | 613 | 734.3