## I-V Characteristic (mA-mm)
VDS (V) | VGS = -0.300 V | VGS = 0.100 V | VGS = 0.500 V | VGS = 0.900 V
0 | -2.2498e-05 | -0.521 | -1.0234 | -5.457
0.01 | 0.0007468 | 7.672 | 15.548 | 12.57
0.02 | 0.0013093 | 15.209 | 32.208 | 30.442
0.03 | 0.0017392 | 22.279 | 48.574 | 48.254
0.04 | 0.0020425 | 28.801 | 65.24 | 66.22
0.05 | 0.0023018 | 34.602 | 81.25 | 83.72
0.06 | 0.0025103 | 39.861 | 97.41 | 101.28
0.07 | 0.002663 | 44.702 | 113.49 | 118.74
0.08 | 0.0028351 | 48.779 | 129.13 | 136.17
0.09 | 0.0029294 | 52.563 | 144.87 | 153.32
0.1 | 0.003076 | 55.693 | 160.31 | 170.28
0.11 | 0.0031915 | 58.48 | 175.43 | 187.29
0.12 | 0.0032863 | 60.99 | 190.4 | 204.07
0.13 | 0.0034284 | 63.24 | 205.26 | 220.66
0.14 | 0.0035059 | 65.2 | 219.54 | 236.78
0.15 | 0.003661 | 66.86 | 233.78 | 252.99
0.16 | 0.0037371 | 68.61 | 247.55 | 268.92
0.17 | 0.0038579 | 69.71 | 261.14 | 284.25
0.18 | 0.0040083 | 71.24 | 274.39 | 300.04
0.19 | 0.0040738 | 72.17 | 287.3 | 315.32
0.2 | 0.0042446 | 73.41 | 299.87 | 330.22
0.21 | 0.004326 | 74.39 | 312.03 | 344.92
0.22 | 0.0044491 | 75.16 | 323.75 | 359.45
0.23 | 0.0046139 | 76.52 | 335.36 | 373.85
0.24 | 0.0046981 | 77.12 | 346.43 | 387.69
0.25 | 0.0048783 | 78.26 | 357.02 | 401.38
0.26 | 0.0049652 | 79.2 | 367.39 | 414.89
0.27 | 0.0051408 | 80.27 | 377.42 | 428.14
0.28 | 0.0052664 | 81.41 | 386.87 | 440.87
0.29 | 0.0053792 | 82.4 | 396.02 | 453.52
0.3 | 0.0055759 | 83.63 | 404.82 | 465.71
0.31 | 0.0056682 | 84.68 | 413.37 | 477.71
0.32 | 0.00577 | 85.79 | 421.42 | 489.55
0.33 | 0.00593 | 86.8 | 429.22 | 500.99
0.34 | 0.006145 | 87.97 | 436.56 | 511.97
0.35 | 0.006275 | 89.07 | 443.62 | 522.69
0.36 | 0.006524 | 90.12 | 450.4 | 533.23
0.37 | 0.006612 | 91.24 | 456.79 | 543.46
0.38 | 0.006863 | 92.3 | 462.97 | 553.23
0.39 | 0.006971 | 93.3 | 468.77 | 562.61
0.4 | 0.007213 | 94.41 | 474.41 | 571.7
0.41 | 0.007381 | 95.39 | 479.69 | 580.8
0.42 | 0.007597 | 96.55 | 484.79 | 589.2
0.43 | 0.007809 | 97.51 | 489.65 | 597.4
0.44 | 0.007984 | 98.55 | 494.37 | 605.2
0.45 | 0.008269 | 99.59 | 498.76 | 613.1
0.46 | 0.008433 | 100.66 | 503.05 | 619.9
0.47 | 0.008777 | 101.59 | 507.26 | 626.9
0.48 | 0.008931 | 102.75 | 511.25 | 633.9
0.49 | 0.009256 | 103.86 | 515.06 | 639.8
0.5 | 0.00948 | 104.91 | 518.92 | 646.1
0.51 | 0.009769 | 106.01 | 522.41 | 651.8
0.52 | 0.010089 | 107.01 | 526 | 657.1
0.53 | 0.010426 | 108.22 | 529.42 | 662.6
0.54 | 0.010826 | 109.29 | 532.75 | 667.6
0.55 | 0.01108 | 110.48 | 536.03 | 672.4
0.56 | 0.011534 | 111.62 | 539.09 | 676.6
0.57 | 0.011873 | 112.78 | 542.2 | 680.8
0.58 | 0.012369 | 113.92 | 545.12 | 685.2
0.59 | 0.012704 | 115.16 | 548.02 | 688.6
0.6 | 0.013216 | 116.31 | 550.81 | 692
0.61 | 0.01364 | 117.43 | 553.48 | 695.5
0.62 | 0.014098 | 118.7 | 556.13 | 698.6
0.63 | 0.014645 | 119.92 | 558.64 | 701.4
0.64 | 0.015093 | 121.1 | 561.11 | 704.1
0.65 | 0.015676 | 122.38 | 563.4 | 706.4
0.66 | 0.016098 | 123.46 | 565.7 | 708.9
0.67 | 0.016732 | 124.7 | 567.97 | 710.8
0.68 | 0.017241 | 126.06 | 569.6 | 712.8
0.69 | 0.017917 | 127.29 | 572 | 714.4
0.7 | 0.018438 | 128.61 | 573.9 | 716
0.71 | 0.019109 | 129.64 | 575.8 | 717.6
0.72 | 0.01972 | 131.04 | 577.6 | 718.8
0.73 | 0.020261 | 132.34 | 579.1 | 720.3
0.74 | 0.021024 | 133.52 | 581.2 | 721.3
0.75 | 0.021597 | 134.83 | 582.6 | 722.1
0.76 | 0.02234 | 136.03 | 584.2 | 723.3
0.77 | 0.022942 | 137.39 | 585.8 | 724
0.78 | 0.023711 | 138.67 | 587.2 | 724.7
0.79 | 0.024446 | 139.95 | 588.6 | 725.5
0.8 | 0.025196 | 141.2 | 589.8 | 726
0.81 | 0.025975 | 142.52 | 591.1 | 727
0.82 | 0.026764 | 143.8 | 592.6 | 727.7
0.83 | 0.027529 | 145.18 | 594 | 727.9
0.84 | 0.028318 | 146.65 | 595 | 728.7
0.85 | 0.02913 | 147.81 | 596.5 | 729
0.86 | 0.029953 | 149.23 | 597.6 | 729.2
0.87 | 0.030897 | 150.62 | 598.3 | 729.9
0.88 | 0.031698 | 151.96 | 599.6 | 730.3
0.89 | 0.032563 | 153.37 | 600.7 | 730.9
0.9 | 0.033541 | 154.7 | 601.9 | 731.1
0.91 | 0.034285 | 156.11 | 602.7 | 731.3
0.92 | 0.035311 | 157.55 | 603.9 | 731.5
0.93 | 0.036201 | 158.93 | 604.9 | 731.9
0.94 | 0.037234 | 160.27 | 606.3 | 732.3
0.95 | 0.038081 | 161.8 | 607.1 | 732.4
0.96 | 0.039148 | 163.17 | 608.3 | 732.9
0.97 | 0.040158 | 164.65 | 609.5 | 733.1
0.98 | 0.041184 | 166.11 | 610.3 | 733.3
0.99 | 0.042258 | 167.36 | 611.1 | 733.5
1 | 0.04315 | 168.9 | 612.2 | 734.1