## I-V Characteristic (mA-mm)
VDS (V) | VGS = -0.300 V | VGS = 0.100 V | VGS = 0.500 V | VGS = 0.900 V
0 | -1.9142e-05 | -0.50494 | -1.0632 | -5.498
0.01 | 0.0007359 | 7.695 | 15.853 | 12.839
0.02 | 0.0012802 | 15.356 | 32.203 | 30.519
0.03 | 0.001698 | 22.299 | 48.678 | 48.284
0.04 | 0.0020169 | 28.852 | 65.22 | 66.38
0.05 | 0.0022461 | 34.627 | 81.35 | 83.89
0.06 | 0.0024654 | 39.944 | 97.52 | 101.44
0.07 | 0.0026069 | 44.687 | 113.64 | 119.02
0.08 | 0.0027666 | 48.897 | 129.54 | 136.59
0.09 | 0.00289 | 52.575 | 144.98 | 153.45
0.1 | 0.002989 | 55.722 | 160.48 | 170.56
0.11 | 0.0031316 | 58.5 | 175.72 | 187.65
0.12 | 0.0032092 | 60.88 | 190.5 | 204.15
0.13 | 0.0033309 | 63.32 | 205.5 | 220.8
0.14 | 0.0034369 | 65.1 | 219.84 | 237.17
0.15 | 0.0035472 | 66.92 | 233.92 | 253.32
0.16 | 0.0036832 | 68.47 | 247.8 | 269.09
0.17 | 0.0037447 | 69.7 | 261.39 | 285.04
0.18 | 0.003894 | 71.27 | 274.49 | 300.42
0.19 | 0.003988 | 72.05 | 287.49 | 315.7
0.2 | 0.0040947 | 73.42 | 300.1 | 330.65
0.21 | 0.0042533 | 74.25 | 312.28 | 345.52
0.22 | 0.004326 | 75.23 | 324.1 | 360.16
0.23 | 0.0044987 | 76.26 | 335.6 | 374.29
0.24 | 0.0045901 | 77.06 | 346.68 | 388.28
0.25 | 0.0047274 | 78.25 | 357.25 | 402.05
0.26 | 0.0048838 | 78.97 | 367.51 | 415.27
0.27 | 0.0049623 | 80.25 | 377.68 | 428.71
0.28 | 0.0051598 | 81.05 | 387.16 | 441.52
0.29 | 0.0052498 | 82.22 | 396.17 | 454.03
0.3 | 0.0054104 | 83.38 | 405.01 | 466.28
0.31 | 0.0055773 | 84.42 | 413.53 | 478.55
0.32 | 0.005682 | 85.61 | 421.59 | 490.18
0.33 | 0.005722 | 86.61 | 429.32 | 501.62
0.34 | 0.005962 | 87.77 | 436.73 | 512.59
0.35 | 0.00609 | 88.82 | 443.78 | 523.44
0.36 | 0.006283 | 89.95 | 450.57 | 534.12
0.37 | 0.006474 | 90.98 | 456.95 | 544.15
0.38 | 0.006598 | 91.96 | 463.11 | 553.92
0.39 | 0.006834 | 93.04 | 468.91 | 563.39
0.4 | 0.006948 | 94.11 | 474.58 | 572.5
0.41 | 0.00722 | 95.11 | 479.84 | 581.6
0.42 | 0.007318 | 96.03 | 484.9 | 589.8
0.43 | 0.00761 | 97.25 | 489.8 | 598.2
0.44 | 0.007761 | 98.27 | 494.46 | 606.3
0.45 | 0.007989 | 99.19 | 498.92 | 613.6
0.46 | 0.008228 | 100.35 | 503.11 | 620.7
0.47 | 0.008459 | 101.28 | 507.33 | 627.7
0.48 | 0.008724 | 102.46 | 511.33 | 634.5
0.49 | 0.008887 | 103.49 | 515.17 | 640.7
0.5 | 0.009244 | 104.59 | 518.89 | 646.7
0.51 | 0.009451 | 105.71 | 522.53 | 652.3
0.52 | 0.009856 | 106.71 | 526.06 | 658.1
0.53 | 0.010092 | 107.85 | 529.44 | 663.1
0.54 | 0.010499 | 108.97 | 532.77 | 668.1
0.55 | 0.0108 | 110.14 | 536.02 | 672.9
0.56 | 0.011126 | 111.2 | 539.16 | 677.4
0.57 | 0.011573 | 112.35 | 542.18 | 681.8
0.58 | 0.011908 | 113.55 | 545.11 | 685.6
0.59 | 0.012373 | 114.74 | 548.04 | 689.4
0.6 | 0.012709 | 115.89 | 550.71 | 693
0.61 | 0.013247 | 116.99 | 553.46 | 696
0.62 | 0.013617 | 118.25 | 556.06 | 699
0.63 | 0.014142 | 119.55 | 558.59 | 701.6
0.64 | 0.014582 | 120.62 | 561.09 | 704.4
0.65 | 0.015112 | 122 | 563.43 | 706.7
0.66 | 0.015653 | 123.08 | 565.67 | 709.2
0.67 | 0.016076 | 124.4 | 567.9 | 711.2
0.68 | 0.016675 | 125.65 | 569.6 | 713
0.69 | 0.017299 | 126.86 | 572 | 714.8
0.7 | 0.017934 | 128.13 | 573.9 | 716.4
0.71 | 0.018439 | 129.3 | 575.8 | 717.8
0.72 | 0.019066 | 130.6 | 577.4 | 719.2
0.73 | 0.019698 | 131.88 | 579.6 | 720.4
0.74 | 0.020313 | 133.08 | 581.2 | 721.7
0.75 | 0.020869 | 134.24 | 582.8 | 722.4
0.76 | 0.021612 | 135.57 | 584 | 723.4
0.77 | 0.022347 | 136.85 | 585.6 | 724.3
0.78 | 0.022947 | 138.13 | 587.3 | 724.7
0.79 | 0.02373 | 139.52 | 588.5 | 725.8
0.8 | 0.024418 | 140.68 | 589.8 | 726.5
0.81 | 0.025207 | 142.02 | 591 | 727.1
0.82 | 0.025859 | 143.38 | 592.6 | 727.5
0.83 | 0.026625 | 144.71 | 594 | 728.1
0.84 | 0.027484 | 146.05 | 595 | 728.7
0.85 | 0.028099 | 147.36 | 596.2 | 729.1
0.86 | 0.029011 | 148.73 | 597.2 | 729.5
0.87 | 0.029743 | 150.16 | 598.4 | 729.9
0.88 | 0.030729 | 151.48 | 599.5 | 730.3
0.89 | 0.03151 | 152.76 | 600.8 | 730.9
0.9 | 0.032404 | 154.16 | 601.5 | 731.3
0.91 | 0.033305 | 155.61 | 602.6 | 731.3
0.92 | 0.034204 | 157.01 | 603.8 | 731.5
0.93 | 0.035024 | 158.48 | 604.7 | 731.9
0.94 | 0.036048 | 159.67 | 605.9 | 732.1
0.95 | 0.037058 | 161.19 | 607.1 | 732.7
0.96 | 0.037765 | 162.58 | 607.9 | 732.7
0.97 | 0.038982 | 164.01 | 609 | 733.3
0.98 | 0.039958 | 165.45 | 610.3 | 733.3
0.99 | 0.040867 | 166.76 | 611 | 733.5
1 | 0.041828 | 168.24 | 612.2 | 734.1