## I-V Characteristic (mA-mm)
VDS (V) | VGS = -0.300 V | VGS = 0.100 V | VGS = 0.500 V | VGS = 0.900 V
0 | -2.6886e-05 | -0.5373 | -1.0161 | -5.365
0.01 | 0.0007729 | 7.665 | 15.752 | 12.867
0.02 | 0.0013575 | 15.356 | 32.24 | 30.645
0.03 | 0.0018065 | 22.387 | 48.752 | 48.509
0.04 | 0.0021276 | 28.97 | 65.3 | 66.52
0.05 | 0.0023935 | 34.778 | 81.55 | 84.06
0.06 | 0.0026185 | 40.109 | 97.63 | 101.59
0.07 | 0.0027787 | 44.961 | 113.76 | 119.24
0.08 | 0.0029627 | 49.082 | 129.73 | 136.71
0.09 | 0.0030733 | 52.932 | 145.18 | 153.72
0.1 | 0.0032227 | 56.048 | 160.64 | 170.81
0.11 | 0.0033403 | 58.88 | 175.95 | 187.82
0.12 | 0.0034498 | 61.39 | 190.87 | 204.42
0.13 | 0.0035955 | 63.67 | 205.83 | 221.19
0.14 | 0.0036727 | 65.66 | 220.09 | 237.36
0.15 | 0.0038142 | 67.36 | 234.36 | 253.6
0.16 | 0.0039224 | 69.11 | 248.21 | 269.47
0.17 | 0.0040389 | 70.31 | 261.68 | 285.1
0.18 | 0.0042073 | 71.83 | 274.99 | 300.69
0.19 | 0.0042753 | 72.75 | 288 | 315.96
0.2 | 0.004444 | 74.01 | 300.54 | 330.96
0.21 | 0.0045522 | 75.07 | 312.75 | 345.7
0.22 | 0.0046754 | 75.84 | 324.71 | 360.32
0.23 | 0.0048525 | 77.09 | 336.21 | 374.56
0.24 | 0.0049509 | 77.77 | 347.24 | 388.54
0.25 | 0.0051368 | 79.1 | 357.94 | 402.23
0.26 | 0.0052447 | 79.97 | 368.31 | 415.66
0.27 | 0.0054092 | 81 | 378.34 | 429.08
0.28 | 0.0055892 | 82.18 | 387.86 | 441.8
0.29 | 0.0056788 | 83.25 | 397.04 | 454.35
0.3 | 0.005752 | 84.47 | 405.79 | 466.61
0.31 | 0.005984 | 85.49 | 414.32 | 478.64
0.32 | 0.006142 | 86.71 | 422.42 | 490.38
0.33 | 0.006309 | 87.74 | 430.26 | 501.83
0.34 | 0.006522 | 88.86 | 437.66 | 512.83
0.35 | 0.00668 | 90.02 | 444.7 | 523.61
0.36 | 0.006904 | 91.06 | 451.56 | 534.19
0.37 | 0.007009 | 92.26 | 457.94 | 544.31
0.38 | 0.007293 | 93.12 | 464.1 | 554.1
0.39 | 0.007421 | 94.29 | 469.92 | 563.59
0.4 | 0.007657 | 95.36 | 475.6 | 572.8
0.41 | 0.007804 | 96.35 | 480.9 | 581.6
0.42 | 0.008051 | 97.5 | 485.97 | 590.1
0.43 | 0.008267 | 98.4 | 490.92 | 598.4
0.44 | 0.008456 | 99.57 | 495.56 | 606.3
0.45 | 0.008744 | 100.58 | 500.11 | 613.8
0.46 | 0.008923 | 101.7 | 504.29 | 620.7
0.47 | 0.009326 | 102.64 | 508.5 | 627.8
0.48 | 0.009488 | 103.84 | 512.53 | 634.5
0.49 | 0.009828 | 104.87 | 516.37 | 640.9
0.5 | 0.010054 | 105.94 | 520.17 | 646.9
0.51 | 0.010412 | 107.15 | 523.78 | 652.6
0.52 | 0.010744 | 108.1 | 527.38 | 658.2
0.53 | 0.011086 | 109.31 | 530.77 | 663.7
0.54 | 0.011476 | 110.46 | 534.1 | 668.5
0.55 | 0.011787 | 111.56 | 537.29 | 673.3
0.56 | 0.012315 | 112.84 | 540.51 | 677.6
0.57 | 0.012595 | 113.87 | 543.55 | 682
0.58 | 0.013169 | 115.13 | 546.53 | 685.9
0.59 | 0.013541 | 116.35 | 549.43 | 689.8
0.6 | 0.014075 | 117.53 | 552.11 | 692.8
0.61 | 0.014515 | 118.68 | 554.89 | 696.2
0.62 | 0.01501 | 119.91 | 557.51 | 699.5
0.63 | 0.015592 | 121.14 | 560.01 | 702.3
0.64 | 0.016099 | 122.34 | 562.55 | 704.9
0.65 | 0.016774 | 123.67 | 564.83 | 707.5
0.66 | 0.017175 | 124.76 | 567.16 | 709.7
0.67 | 0.017869 | 126.05 | 569.35 | 711.8
0.68 | 0.018389 | 127.37 | 571.5 | 713.7
0.69 | 0.019059 | 128.57 | 573.5 | 715.6
0.7 | 0.019669 | 129.93 | 575.2 | 717
0.71 | 0.02041 | 131.13 | 577 | 718.5
0.72 | 0.021071 | 132.4 | 578.9 | 720.1
0.73 | 0.021667 | 133.67 | 580.8 | 721.3
0.74 | 0.022502 | 134.96 | 582.3 | 722.1
0.75 | 0.023125 | 136.23 | 584.4 | 723.3
0.76 | 0.023938 | 137.49 | 585.5 | 724.3
0.77 | 0.024587 | 138.77 | 587.4 | 725.1
0.78 | 0.025402 | 140.11 | 588.8 | 725.9
0.79 | 0.02619 | 141.45 | 590.4 | 726.7
0.8 | 0.026977 | 142.62 | 591.4 | 727.4
0.81 | 0.027798 | 144.07 | 592.8 | 728.3
0.82 | 0.028625 | 145.39 | 594.1 | 728.4
0.83 | 0.029543 | 146.75 | 595.4 | 729.1
0.84 | 0.030324 | 148.17 | 596.6 | 729.5
0.85 | 0.031279 | 149.34 | 597.8 | 730.1
0.86 | 0.032088 | 150.85 | 599 | 730.9
0.87 | 0.033094 | 152.24 | 600.3 | 731.1
0.88 | 0.033958 | 153.61 | 601.2 | 731.5
0.89 | 0.035037 | 155.02 | 602.4 | 731.6
0.9 | 0.035939 | 156.39 | 603.7 | 732.2
0.91 | 0.036822 | 157.77 | 604.6 | 732.4
0.92 | 0.037933 | 159.2 | 605.5 | 733.1
0.93 | 0.03895 | 160.62 | 606.7 | 733.1
0.94 | 0.040023 | 161.94 | 607.8 | 733.5
0.95 | 0.040948 | 163.49 | 608.6 | 733.8
0.96 | 0.042059 | 164.92 | 609.8 | 733.9
0.97 | 0.042977 | 166.41 | 610.8 | 734.5
0.98 | 0.044147 | 167.87 | 611.9 | 734.9
0.99 | 0.045191 | 169.2 | 613 | 735.1
1 | 0.04642 | 170.64 | 613.8 | 735.1