## I-V Characteristic (mA-mm)
VDS (V) | VGS = -0.300 V | VGS = 0.100 V | VGS = 0.500 V | VGS = 0.900 V
0 | -4.2111e-05 | -0.5852 | -0.8802 | -5.317
0.01 | 0.0009322 | 7.852 | 15.664 | 12.727
0.02 | 0.0016549 | 15.685 | 32.148 | 30.578
0.03 | 0.002183 | 22.864 | 48.612 | 48.527
0.04 | 0.0026231 | 29.627 | 65.18 | 66.32
0.05 | 0.0029157 | 35.743 | 81.39 | 83.92
0.06 | 0.0032014 | 41.144 | 97.52 | 101.56
0.07 | 0.0034194 | 46.196 | 113.74 | 118.99
0.08 | 0.0035995 | 50.445 | 129.45 | 136.19
0.09 | 0.0038128 | 54.455 | 144.95 | 153.36
0.1 | 0.003936 | 57.59 | 160.51 | 170.48
0.11 | 0.0041267 | 60.81 | 175.96 | 187.35
0.12 | 0.0042511 | 63.39 | 190.78 | 204.06
0.13 | 0.0043958 | 65.81 | 205.48 | 220.52
0.14 | 0.0045757 | 67.99 | 219.91 | 236.72
0.15 | 0.0046856 | 69.66 | 234.09 | 253.13
0.16 | 0.0048896 | 71.59 | 248.12 | 268.85
0.17 | 0.0050087 | 72.83 | 261.63 | 284.31
0.18 | 0.0051818 | 74.41 | 274.75 | 299.72
0.19 | 0.0053737 | 75.58 | 287.82 | 314.99
0.2 | 0.0054763 | 76.68 | 300.38 | 330.13
0.21 | 0.005607 | 77.97 | 312.7 | 344.54
0.22 | 0.00586 | 78.79 | 324.51 | 358.95
0.23 | 0.005986 | 80.17 | 336.01 | 373.28
0.24 | 0.006205 | 80.93 | 347.23 | 387.18
0.25 | 0.006375 | 82.18 | 357.95 | 400.78
0.26 | 0.006565 | 83.14 | 368.25 | 414.17
0.27 | 0.006778 | 84.35 | 378.31 | 427.31
0.28 | 0.00693 | 85.57 | 387.86 | 440.04
0.29 | 0.007215 | 86.66 | 397.09 | 452.69
0.3 | 0.007338 | 88.06 | 405.94 | 464.83
0.31 | 0.007611 | 89.01 | 414.56 | 476.71
0.32 | 0.007737 | 90.4 | 422.55 | 488.29
0.33 | 0.008051 | 91.4 | 430.44 | 499.57
0.34 | 0.008183 | 92.6 | 437.88 | 510.82
0.35 | 0.008429 | 93.8 | 445.06 | 521.31
0.36 | 0.008674 | 94.89 | 451.9 | 531.73
0.37 | 0.0089 | 96.01 | 458.33 | 541.85
0.38 | 0.009195 | 97.11 | 464.47 | 551.55
0.39 | 0.009325 | 98.12 | 470.43 | 560.97
0.4 | 0.009693 | 99.21 | 476.05 | 570
0.41 | 0.009824 | 100.44 | 481.47 | 578.9
0.42 | 0.010223 | 101.48 | 486.54 | 587.2
0.43 | 0.010403 | 102.5 | 491.52 | 595.6
0.44 | 0.010769 | 103.74 | 496.21 | 603.3
0.45 | 0.011035 | 104.65 | 500.69 | 610.8
0.46 | 0.011298 | 105.82 | 505.05 | 618
0.47 | 0.0117 | 106.97 | 509.21 | 624.9
0.48 | 0.011997 | 108.1 | 513.33 | 631.5
0.49 | 0.012454 | 109.21 | 517.13 | 637.7
0.5 | 0.012694 | 110.25 | 520.91 | 643.9
0.51 | 0.013211 | 111.38 | 524.55 | 649.6
0.52 | 0.013546 | 112.67 | 528.14 | 654.9
0.53 | 0.01404 | 113.8 | 531.59 | 660.1
0.54 | 0.01449 | 114.88 | 534.89 | 665
0.55 | 0.015039 | 116.11 | 538.19 | 669.7
0.56 | 0.015585 | 117.31 | 541.39 | 674.3
0.57 | 0.016038 | 118.47 | 544.44 | 678.6
0.58 | 0.016755 | 119.73 | 547.35 | 682.4
0.59 | 0.017225 | 120.84 | 550.26 | 686.2
0.6 | 0.017969 | 122.12 | 553.12 | 689.6
0.61 | 0.018519 | 123.43 | 555.81 | 693
0.62 | 0.019154 | 124.56 | 558.52 | 696
0.63 | 0.019823 | 125.97 | 560.91 | 698.8
0.64 | 0.020552 | 127.05 | 563.51 | 701.6
0.65 | 0.021276 | 128.45 | 565.88 | 704
0.66 | 0.022046 | 129.75 | 568.17 | 706.4
0.67 | 0.022882 | 130.98 | 570.1 | 708.4
0.68 | 0.023506 | 132.28 | 572.3 | 710.5
0.69 | 0.024474 | 133.52 | 574.6 | 712.3
0.7 | 0.025183 | 134.88 | 576.2 | 713.8
0.71 | 0.026158 | 136.15 | 578.2 | 715.4
0.72 | 0.02695 | 137.4 | 580.2 | 716.5
0.73 | 0.027775 | 138.67 | 582 | 718.1
0.74 | 0.02875 | 140.07 | 583.5 | 719.2
0.75 | 0.029658 | 141.38 | 585 | 720.4
0.76 | 0.030676 | 142.62 | 586.7 | 721.3
0.77 | 0.031611 | 144.03 | 588.5 | 722.1
0.78 | 0.032751 | 145.27 | 589.8 | 723.3
0.79 | 0.033557 | 146.62 | 591.4 | 724
0.8 | 0.034683 | 148.01 | 592.8 | 724.9
0.81 | 0.035776 | 149.3 | 594.2 | 725.3
0.82 | 0.036791 | 150.76 | 595.4 | 725.9
0.83 | 0.037902 | 152.04 | 596.8 | 726.7
0.84 | 0.039081 | 153.48 | 597.8 | 727.1
0.85 | 0.040114 | 154.94 | 599 | 727.7
0.86 | 0.04122 | 156.23 | 600.5 | 728.1
0.87 | 0.042509 | 157.67 | 601.6 | 728.7
0.88 | 0.043781 | 159.11 | 602.6 | 729.1
0.89 | 0.045023 | 160.6 | 603.8 | 729.5
0.9 | 0.046037 | 162 | 604.8 | 729.9
0.91 | 0.0474 | 163.45 | 605.8 | 730.3
0.92 | 0.048586 | 164.85 | 607 | 730.6
0.93 | 0.049939 | 166.33 | 608 | 730.9
0.94 | 0.051209 | 167.94 | 609 | 731.3
0.95 | 0.05268 | 169.28 | 610.2 | 731.8
0.96 | 0.054086 | 170.85 | 611.4 | 731.9
0.97 | 0.05522 | 172.24 | 612.2 | 732.3
0.98 | 0.056926 | 173.79 | 613.5 | 732.5
0.99 | 0.05832 | 175.23 | 614.5 | 733.1
1 | 0.05938 | 176.71 | 615.4 | 733.1