## I-V Characteristic (mA-mm)
VDS (V) | VGS = -0.300 V | VGS = 0.100 V | VGS = 0.500 V | VGS = 0.900 V
0 | -3.7323e-05 | -0.5118 | -1.1195 | -5.252
0.01 | 0.0008749 | 7.802 | 15.682 | 12.734
0.02 | 0.0015279 | 15.582 | 32.306 | 30.67
0.03 | 0.0020151 | 22.814 | 48.81 | 48.485
0.04 | 0.0024158 | 29.403 | 65.44 | 66.53
0.05 | 0.0026836 | 35.412 | 81.6 | 84.02
0.06 | 0.0029449 | 40.933 | 97.73 | 101.59
0.07 | 0.0031362 | 45.742 | 114.16 | 119.55
0.08 | 0.0033084 | 50.15 | 129.82 | 136.6
0.09 | 0.0034976 | 53.837 | 145.42 | 153.74
0.1 | 0.0036124 | 57.14 | 160.89 | 170.9
0.11 | 0.0037881 | 60.33 | 176.27 | 187.9
0.12 | 0.0038954 | 62.75 | 191.37 | 204.78
0.13 | 0.0040489 | 65.28 | 205.99 | 221.16
0.14 | 0.0042013 | 67.09 | 220.43 | 237.42
0.15 | 0.0042986 | 69.1 | 234.78 | 253.71
0.16 | 0.0044842 | 70.67 | 248.54 | 269.37
0.17 | 0.0045853 | 72.01 | 262.25 | 285.32
0.18 | 0.0047394 | 73.53 | 275.53 | 300.66
0.19 | 0.0049045 | 74.54 | 288.42 | 315.89
0.2 | 0.0050108 | 76 | 301.02 | 330.94
0.21 | 0.0052264 | 76.76 | 313.4 | 345.83
0.22 | 0.0053318 | 77.97 | 325.18 | 360.16
0.23 | 0.0055297 | 78.96 | 336.79 | 374.47
0.24 | 0.0056735 | 79.89 | 347.91 | 388.39
0.25 | 0.005726 | 81.14 | 358.79 | 402.11
0.26 | 0.005949 | 81.98 | 369.09 | 415.57
0.27 | 0.006094 | 83.35 | 379.11 | 428.71
0.28 | 0.006345 | 84.25 | 388.69 | 441.56
0.29 | 0.006456 | 85.49 | 397.92 | 454
0.3 | 0.006706 | 86.65 | 406.66 | 466.1
0.31 | 0.006822 | 87.77 | 415.33 | 478.39
0.32 | 0.007065 | 89.12 | 423.44 | 489.9
0.33 | 0.00725 | 90.16 | 431.26 | 501.23
0.34 | 0.007454 | 91.36 | 438.67 | 512.3
0.35 | 0.007674 | 92.42 | 445.83 | 522.96
0.36 | 0.007823 | 93.61 | 452.69 | 533.57
0.37 | 0.008115 | 94.56 | 459.2 | 543.53
0.38 | 0.008251 | 95.73 | 465.29 | 553.2
0.39 | 0.008572 | 96.8 | 471.22 | 562.67
0.4 | 0.008715 | 97.85 | 476.85 | 571.7
0.41 | 0.009014 | 99.05 | 482.26 | 580.6
0.42 | 0.009208 | 100.01 | 487.32 | 589.2
0.43 | 0.00946 | 101.14 | 492.13 | 597.2
0.44 | 0.009743 | 102.24 | 496.97 | 605.1
0.45 | 0.010025 | 103.38 | 501.35 | 612.7
0.46 | 0.010361 | 104.5 | 505.64 | 619.8
0.47 | 0.010576 | 105.51 | 509.73 | 626.5
0.48 | 0.010994 | 106.71 | 513.77 | 633.2
0.49 | 0.011243 | 107.77 | 517.67 | 639.6
0.5 | 0.011678 | 108.89 | 521.27 | 645.5
0.51 | 0.011931 | 109.97 | 524.94 | 651.4
0.52 | 0.01238 | 111.16 | 528.44 | 656.8
0.53 | 0.012784 | 112.3 | 531.86 | 661.9
0.54 | 0.013137 | 113.46 | 535.07 | 667
0.55 | 0.013698 | 114.65 | 538.28 | 671.3
0.56 | 0.014071 | 115.75 | 541.45 | 676
0.57 | 0.014677 | 116.89 | 544.49 | 680.4
0.58 | 0.015043 | 118.25 | 547.44 | 684
0.59 | 0.01567 | 119.31 | 550.18 | 687.6
0.6 | 0.016136 | 120.68 | 553.05 | 691.2
0.61 | 0.016756 | 121.75 | 555.7 | 694.8
0.62 | 0.017396 | 123.1 | 558.29 | 697.8
0.63 | 0.018017 | 124.27 | 560.85 | 700.4
0.64 | 0.018668 | 125.56 | 563.26 | 703.2
0.65 | 0.019281 | 126.83 | 565.64 | 705.6
0.66 | 0.020068 | 128.01 | 567.94 | 707.7
0.67 | 0.020622 | 129.3 | 570.2 | 709.8
0.68 | 0.021554 | 130.62 | 572.1 | 711.8
0.69 | 0.02212 | 131.88 | 574.2 | 713.7
0.7 | 0.022945 | 133.08 | 575.9 | 715.3
0.71 | 0.023668 | 134.42 | 577.8 | 716.5
0.72 | 0.024421 | 135.77 | 579.7 | 718
0.73 | 0.02526 | 137.05 | 581.6 | 719.4
0.74 | 0.026178 | 138.34 | 583.3 | 720.4
0.75 | 0.026984 | 139.52 | 584.8 | 721.7
0.76 | 0.027756 | 140.9 | 586.4 | 722.5
0.77 | 0.028708 | 142.21 | 588 | 723.6
0.78 | 0.029546 | 143.51 | 589.4 | 724.2
0.79 | 0.030623 | 144.86 | 590.8 | 725.1
0.8 | 0.031504 | 146.13 | 591.9 | 725.6
0.81 | 0.03251 | 147.53 | 593.8 | 726.5
0.82 | 0.033458 | 148.83 | 594.9 | 727.1
0.83 | 0.034338 | 150.21 | 596.2 | 727.7
0.84 | 0.035532 | 151.48 | 597.4 | 727.9
0.85 | 0.036548 | 152.89 | 598.3 | 728.5
0.86 | 0.037579 | 154.33 | 599.9 | 729
0.87 | 0.038528 | 155.69 | 601 | 729.2
0.88 | 0.039823 | 157.19 | 602.2 | 729.9
0.89 | 0.041025 | 158.37 | 603.1 | 730.1
0.9 | 0.042108 | 159.93 | 604.2 | 730.9
0.91 | 0.043241 | 161.34 | 605.5 | 731.1
0.92 | 0.044489 | 162.81 | 606.3 | 731.3
0.93 | 0.045513 | 164.33 | 607.6 | 731.6
0.94 | 0.046698 | 165.57 | 608.3 | 731.9
0.95 | 0.04809 | 167.17 | 609.4 | 732.2
0.96 | 0.049317 | 168.58 | 610.6 | 732.4
0.97 | 0.050771 | 170.08 | 611.6 | 733.1
0.98 | 0.051894 | 171.6 | 612.6 | 733.1
0.99 | 0.053278 | 173 | 613.6 | 733.5
1 | 0.05461 | 174.51 | 614.7 | 733.8