## I-V Characteristic (mA-mm)
VDS (V) | VGS = -0.300 V | VGS = 0.100 V | VGS = 0.500 V | VGS = 0.900 V
0 | -3.436e-05 | -0.527 | -1.0959 | -5.343
0.01 | 0.0008562 | 7.84 | 15.765 | 12.811
0.02 | 0.0015087 | 15.592 | 32.675 | 31.105
0.03 | 0.0020133 | 22.854 | 49.11 | 48.908
0.04 | 0.0023689 | 29.513 | 65.86 | 67.02
0.05 | 0.0026785 | 35.537 | 82.12 | 84.74
0.06 | 0.0029087 | 40.955 | 98.4 | 102.38
0.07 | 0.0031109 | 45.964 | 114.62 | 120.08
0.08 | 0.0033064 | 50.168 | 130.53 | 137.61
0.09 | 0.0034285 | 54.128 | 146.38 | 154.99
0.1 | 0.0036038 | 57.37 | 161.87 | 171.95
0.11 | 0.0037259 | 60.3 | 177.28 | 189.06
0.12 | 0.0038574 | 63.09 | 192.28 | 205.86
0.13 | 0.0040164 | 65.24 | 207.05 | 222.3
0.14 | 0.0041134 | 67.45 | 221.76 | 238.95
0.15 | 0.004304 | 69.15 | 235.99 | 255.19
0.16 | 0.0043992 | 70.83 | 249.83 | 271.04
0.17 | 0.0045564 | 72.33 | 263.54 | 286.85
0.18 | 0.0047158 | 73.5 | 276.8 | 302.42
0.19 | 0.0048267 | 75.04 | 289.86 | 317.78
0.2 | 0.0050214 | 75.87 | 302.59 | 332.84
0.21 | 0.0051145 | 77.2 | 314.75 | 347.55
0.22 | 0.0053017 | 78.12 | 326.65 | 362.13
0.23 | 0.0054461 | 79.11 | 338.36 | 376.64
0.24 | 0.005583 | 80.27 | 349.43 | 390.5
0.25 | 0.005695 | 81.11 | 360.12 | 404.19
0.26 | 0.005903 | 82.38 | 370.43 | 417.63
0.27 | 0.00606 | 83.36 | 380.49 | 430.73
0.28 | 0.006261 | 84.63 | 390.15 | 443.86
0.29 | 0.006467 | 85.63 | 399.29 | 456.29
0.3 | 0.00659 | 86.91 | 408.08 | 468.42
0.31 | 0.006836 | 88.13 | 416.7 | 480.59
0.32 | 0.006965 | 89.29 | 424.74 | 492.12
0.33 | 0.007228 | 90.48 | 432.6 | 503.62
0.34 | 0.007344 | 91.52 | 440.01 | 514.6
0.35 | 0.007616 | 92.72 | 447.15 | 525.27
0.36 | 0.007761 | 93.82 | 453.93 | 535.8
0.37 | 0.007984 | 94.92 | 460.37 | 545.97
0.38 | 0.008228 | 95.99 | 466.48 | 555.63
0.39 | 0.008436 | 97.01 | 472.45 | 565.08
0.4 | 0.008714 | 98.19 | 478.02 | 574.4
0.41 | 0.008858 | 99.23 | 483.41 | 583
0.42 | 0.009164 | 100.3 | 488.46 | 591.4
0.43 | 0.00935 | 101.3 | 493.35 | 599.5
0.44 | 0.009694 | 102.46 | 498.07 | 607.4
0.45 | 0.009875 | 103.55 | 502.48 | 615
0.46 | 0.010218 | 104.65 | 506.86 | 622.3
0.47 | 0.010483 | 105.77 | 510.94 | 629.1
0.48 | 0.010769 | 106.73 | 515.01 | 635.3
0.49 | 0.011172 | 107.95 | 518.87 | 641.7
0.5 | 0.011475 | 109.03 | 522.57 | 647.7
0.51 | 0.011929 | 110.2 | 526.22 | 653.3
0.52 | 0.012189 | 111.36 | 529.78 | 658.9
0.53 | 0.012676 | 112.49 | 533.2 | 664.2
0.54 | 0.01302 | 113.65 | 536.48 | 669.1
0.55 | 0.013554 | 114.8 | 539.73 | 673.7
0.56 | 0.013981 | 115.99 | 542.78 | 678
0.57 | 0.014501 | 117.12 | 545.85 | 682.4
0.58 | 0.015024 | 118.33 | 548.84 | 686.4
0.59 | 0.015503 | 119.56 | 551.69 | 689.8
0.6 | 0.016173 | 120.78 | 554.53 | 693.2
0.61 | 0.016613 | 122.02 | 557.08 | 696.6
0.62 | 0.017309 | 123.15 | 559.74 | 699.7
0.63 | 0.017827 | 124.45 | 562.33 | 702.4
0.64 | 0.018498 | 125.75 | 564.75 | 705
0.65 | 0.019109 | 127.01 | 567.18 | 707.6
0.66 | 0.019765 | 128.33 | 569.33 | 709.6
0.67 | 0.020485 | 129.45 | 571.6 | 711.6
0.68 | 0.021189 | 130.82 | 573.6 | 713.7
0.69 | 0.021917 | 132.08 | 575.4 | 715.4
0.7 | 0.022553 | 133.37 | 577.6 | 717.1
0.71 | 0.023431 | 134.63 | 579.6 | 718.5
0.72 | 0.024204 | 135.91 | 581.6 | 719.9
0.73 | 0.02512 | 137.21 | 582.9 | 721
0.74 | 0.025785 | 138.46 | 584.6 | 722
0.75 | 0.026633 | 139.79 | 586.4 | 723.3
0.76 | 0.027518 | 141.02 | 587.8 | 724.2
0.77 | 0.028302 | 142.38 | 589.4 | 725
0.78 | 0.029375 | 143.71 | 591 | 725.8
0.79 | 0.030243 | 145.04 | 592.4 | 726.5
0.8 | 0.031299 | 146.45 | 593.8 | 727.4
0.81 | 0.032066 | 147.62 | 595 | 727.9
0.82 | 0.033109 | 149.09 | 596.2 | 728.5
0.83 | 0.03397 | 150.46 | 597.6 | 729.1
0.84 | 0.035079 | 151.78 | 599 | 729.7
0.85 | 0.036088 | 153.22 | 600.1 | 729.9
0.86 | 0.037094 | 154.54 | 601 | 730.4
0.87 | 0.038134 | 155.97 | 602.2 | 731.3
0.88 | 0.039017 | 157.36 | 603.5 | 731.3
0.89 | 0.040378 | 158.84 | 604.6 | 731.9
0.9 | 0.041366 | 160.15 | 605.8 | 731.9
0.91 | 0.042687 | 161.67 | 606.7 | 732.3
0.92 | 0.043653 | 163.13 | 607.7 | 732.9
0.93 | 0.044887 | 164.54 | 609 | 733.1
0.94 | 0.0461 | 166.09 | 609.8 | 733.7
0.95 | 0.04722 | 167.33 | 611 | 733.9
0.96 | 0.048458 | 168.96 | 611.9 | 734.1
0.97 | 0.049811 | 170.42 | 613.1 | 734.5
0.98 | 0.051007 | 171.88 | 613.9 | 734.9
0.99 | 0.052102 | 173.47 | 615 | 734.9
1 | 0.053713 | 174.75 | 616.1 | 735.1