## I-V Characteristic (mA-mm)
VDS (V) | VGS = -0.300 V | VGS = 0.100 V | VGS = 0.500 V | VGS = 0.900 V
0 | -2.4114e-05 | -0.51762 | -1.0811 | -5.37
0.01 | 0.0008134 | 7.764 | 15.642 | 12.55
0.02 | 0.0014214 | 15.61 | 32.575 | 30.92
0.03 | 0.0018949 | 22.735 | 49.013 | 48.696
0.04 | 0.0022324 | 29.392 | 65.78 | 67.06
0.05 | 0.0025139 | 35.285 | 82.08 | 84.56
0.06 | 0.0027364 | 40.787 | 98.31 | 102.08
0.07 | 0.0029083 | 45.637 | 114.38 | 119.88
0.08 | 0.0031023 | 49.944 | 130.16 | 137.19
0.09 | 0.0032093 | 53.75 | 146.17 | 154.6
0.1 | 0.003371 | 56.92 | 161.5 | 171.54
0.11 | 0.0034947 | 60.09 | 176.85 | 188.74
0.12 | 0.0036065 | 62.63 | 192.06 | 205.59
0.13 | 0.0037608 | 64.88 | 206.85 | 222.08
0.14 | 0.003847 | 66.94 | 221.17 | 238.57
0.15 | 0.0040046 | 68.66 | 235.72 | 254.98
0.16 | 0.0041055 | 70.51 | 249.55 | 270.76
0.17 | 0.0042129 | 71.63 | 263.06 | 286.53
0.18 | 0.004378 | 73.13 | 276.47 | 302.35
0.19 | 0.0044721 | 74.19 | 289.61 | 317.64
0.2 | 0.0046581 | 75.36 | 302.25 | 332.58
0.21 | 0.0047637 | 76.52 | 314.36 | 347.49
0.22 | 0.004917 | 77.3 | 326.32 | 361.91
0.23 | 0.0050731 | 78.62 | 338.07 | 376.48
0.24 | 0.005162 | 79.29 | 349.02 | 390.34
0.25 | 0.0053568 | 80.59 | 359.77 | 404.18
0.26 | 0.0054678 | 81.46 | 370.25 | 417.66
0.27 | 0.0056319 | 82.62 | 380.17 | 430.79
0.28 | 0.005675 | 83.75 | 389.81 | 443.88
0.29 | 0.005908 | 84.75 | 399.13 | 456.41
0.3 | 0.00604 | 86.11 | 407.93 | 468.6
0.31 | 0.006231 | 87.05 | 416.42 | 480.79
0.32 | 0.006409 | 88.42 | 424.59 | 492.63
0.33 | 0.006581 | 89.41 | 432.5 | 504.02
0.34 | 0.006796 | 90.48 | 439.99 | 515.04
0.35 | 0.006913 | 91.68 | 446.99 | 525.8
0.36 | 0.007183 | 92.78 | 453.86 | 536.42
0.37 | 0.007301 | 93.92 | 460.4 | 546.73
0.38 | 0.007581 | 94.87 | 466.59 | 556.35
0.39 | 0.007708 | 96 | 472.4 | 565.81
0.4 | 0.007977 | 96.99 | 478.08 | 575.2
0.41 | 0.008155 | 98.15 | 483.54 | 583.8
0.42 | 0.008361 | 99.18 | 488.62 | 592.6
0.43 | 0.008633 | 100.2 | 493.48 | 600.4
0.44 | 0.008852 | 101.3 | 498.2 | 608.5
0.45 | 0.00916 | 102.42 | 502.73 | 616.3
0.46 | 0.009309 | 103.5 | 507.05 | 623.2
0.47 | 0.009668 | 104.51 | 511.16 | 630.1
0.48 | 0.009863 | 105.65 | 515.2 | 636.6
0.49 | 0.010258 | 106.69 | 519.08 | 643
0.5 | 0.010536 | 107.74 | 522.86 | 649.2
0.51 | 0.010862 | 109.08 | 526.42 | 654.9
0.52 | 0.011225 | 109.96 | 529.98 | 660.3
0.53 | 0.01156 | 111.19 | 533.43 | 665.8
0.54 | 0.012002 | 112.35 | 536.75 | 670.5
0.55 | 0.012312 | 113.49 | 540 | 675.4
0.56 | 0.012875 | 114.73 | 542.99 | 679.8
0.57 | 0.01322 | 115.8 | 546.11 | 683.8
0.58 | 0.013749 | 117.03 | 549.12 | 688.2
0.59 | 0.014183 | 118.23 | 551.92 | 691.6
0.6 | 0.014693 | 119.49 | 554.76 | 695.2
0.61 | 0.015239 | 120.58 | 557.4 | 698.4
0.62 | 0.01577 | 121.84 | 560.06 | 701.3
0.63 | 0.016326 | 123.03 | 562.55 | 704.3
0.64 | 0.016816 | 124.3 | 565.01 | 706.8
0.65 | 0.017498 | 125.53 | 567.28 | 709.3
0.66 | 0.018062 | 126.65 | 569.6 | 711.4
0.67 | 0.018731 | 127.93 | 571.5 | 713.4
0.68 | 0.019297 | 129.25 | 573.7 | 715.5
0.69 | 0.020047 | 130.53 | 575.8 | 717.2
0.7 | 0.020677 | 131.84 | 578 | 718.8
0.71 | 0.021267 | 132.98 | 579.6 | 720.3
0.72 | 0.022065 | 134.4 | 581.4 | 721.5
0.73 | 0.022813 | 135.56 | 583.2 | 722.6
0.74 | 0.023562 | 136.89 | 585 | 723.6
0.75 | 0.024137 | 138.11 | 586.4 | 724.9
0.76 | 0.024993 | 139.36 | 588.2 | 725.5
0.77 | 0.025813 | 140.71 | 589.4 | 726.7
0.78 | 0.026653 | 142.05 | 591 | 727.4
0.79 | 0.027398 | 143.38 | 592.6 | 728.1
0.8 | 0.028281 | 144.58 | 594 | 728.7
0.81 | 0.029161 | 145.95 | 595 | 729.2
0.82 | 0.03002 | 147.33 | 596.2 | 730.1
0.83 | 0.030924 | 148.62 | 597.8 | 730.3
0.84 | 0.031752 | 150.05 | 599 | 731.1
0.85 | 0.032754 | 151.28 | 599.9 | 731.5
0.86 | 0.033647 | 152.66 | 601 | 731.9
0.87 | 0.034692 | 154.09 | 602.2 | 732.3
0.88 | 0.035509 | 155.48 | 603.5 | 732.9
0.89 | 0.036543 | 156.93 | 604.4 | 733.1
0.9 | 0.03749 | 158.23 | 605.8 | 733.5
0.91 | 0.038675 | 159.71 | 606.9 | 733.8
0.92 | 0.039597 | 161.16 | 607.8 | 733.9
0.93 | 0.040687 | 162.66 | 609 | 734.5
0.94 | 0.04191 | 163.97 | 609.8 | 734.7
0.95 | 0.042914 | 165.41 | 610.8 | 735.1
0.96 | 0.044242 | 166.88 | 611.9 | 735.1
0.97 | 0.045212 | 168.36 | 613.1 | 735.5
0.98 | 0.046336 | 169.88 | 613.8 | 735.7
0.99 | 0.047337 | 171.09 | 615 | 736.1
1 | 0.048377 | 172.74 | 615.9 | 736.3