## I-V Characteristic (mA-mm)
VDS (V) | VGS = -0.300 V | VGS = 0.100 V | VGS = 0.500 V | VGS = 0.900 V
0 | -2.4268e-05 | -0.5289 | -1.144 | -5.543
0.01 | 0.0007731 | 7.681 | 15.857 | 12.942
0.02 | 0.0013505 | 15.448 | 32.445 | 30.8
0.03 | 0.0017925 | 22.5 | 49.003 | 48.723
0.04 | 0.002132 | 29.078 | 65.66 | 66.86
0.05 | 0.002378 | 34.923 | 82.04 | 84.58
0.06 | 0.0026039 | 40.371 | 98.31 | 102.38
0.07 | 0.002754 | 45.108 | 114.49 | 119.88
0.08 | 0.0029232 | 49.415 | 130.41 | 137.51
0.09 | 0.0030474 | 53.054 | 146.05 | 154.57
0.1 | 0.0031751 | 56.358 | 161.51 | 171.8
0.11 | 0.0033171 | 59.14 | 176.99 | 188.89
0.12 | 0.0034061 | 61.59 | 192.18 | 205.81
0.13 | 0.003555 | 64.08 | 206.81 | 222.44
0.14 | 0.0036488 | 65.88 | 221.35 | 238.73
0.15 | 0.0037698 | 67.82 | 235.61 | 255.06
0.16 | 0.0039069 | 69.26 | 249.49 | 271.09
0.17 | 0.0039827 | 70.63 | 263.24 | 287.05
0.18 | 0.0041366 | 71.98 | 276.43 | 302.41
0.19 | 0.0042349 | 73.03 | 289.48 | 317.78
0.2 | 0.0043749 | 74.37 | 302.09 | 332.91
0.21 | 0.0045191 | 75.16 | 314.25 | 347.54
0.22 | 0.004604 | 76.32 | 326.22 | 362.3
0.23 | 0.0047882 | 77.17 | 337.71 | 376.64
0.24 | 0.0048846 | 78.2 | 348.78 | 390.54
0.25 | 0.0050487 | 79.36 | 359.53 | 404.39
0.26 | 0.0051842 | 80.15 | 369.87 | 417.76
0.27 | 0.0053217 | 81.53 | 379.88 | 431.16
0.28 | 0.0055148 | 82.3 | 389.51 | 443.97
0.29 | 0.0055821 | 83.67 | 398.65 | 456.53
0.3 | 0.005699 | 84.73 | 407.46 | 468.86
0.31 | 0.005874 | 85.91 | 416.04 | 481.09
0.32 | 0.006075 | 86.97 | 424.07 | 492.64
0.33 | 0.006212 | 88.13 | 431.9 | 504.12
0.34 | 0.006441 | 89.27 | 439.27 | 515.21
0.35 | 0.006555 | 90.28 | 446.36 | 525.86
0.36 | 0.006798 | 91.45 | 453.21 | 536.61
0.37 | 0.006934 | 92.44 | 459.64 | 546.58
0.38 | 0.007166 | 93.58 | 465.72 | 556.41
0.39 | 0.007315 | 94.61 | 471.59 | 565.88
0.4 | 0.007529 | 95.67 | 477.23 | 574.8
0.41 | 0.007748 | 96.83 | 482.55 | 584
0.42 | 0.007929 | 97.79 | 487.59 | 592.4
0.43 | 0.008201 | 98.86 | 492.47 | 600.6
0.44 | 0.008368 | 99.92 | 497.17 | 608.5
0.45 | 0.008693 | 101.02 | 501.65 | 615.8
0.46 | 0.00885 | 102.12 | 505.86 | 623.1
0.47 | 0.00919 | 103.03 | 510.03 | 630
0.48 | 0.009378 | 104.18 | 514.04 | 636.6
0.49 | 0.009715 | 105.35 | 517.92 | 642.9
0.5 | 0.010011 | 106.37 | 521.53 | 648.9
0.51 | 0.010254 | 107.42 | 525.17 | 654.8
0.52 | 0.010669 | 108.69 | 528.71 | 660.1
0.53 | 0.010952 | 109.77 | 532.13 | 665.3
0.54 | 0.011404 | 110.84 | 535.42 | 670.4
0.55 | 0.011693 | 112.04 | 538.55 | 675
0.56 | 0.01217 | 113.07 | 541.76 | 679.5
0.57 | 0.01255 | 114.37 | 544.7 | 683.6
0.58 | 0.012996 | 115.51 | 547.72 | 687.5
0.59 | 0.013437 | 116.63 | 550.45 | 691.2
0.6 | 0.013939 | 117.89 | 553.28 | 694.6
0.61 | 0.014448 | 119.01 | 555.92 | 698
0.62 | 0.014868 | 120.27 | 558.55 | 700.8
0.63 | 0.015452 | 121.5 | 561.06 | 703.6
0.64 | 0.015953 | 122.8 | 563.42 | 706.4
0.65 | 0.016593 | 124.02 | 565.78 | 708.9
0.66 | 0.017095 | 125.19 | 568.09 | 711.1
0.67 | 0.017703 | 126.43 | 569.9 | 712.8
0.68 | 0.018332 | 127.71 | 572.1 | 715
0.69 | 0.018903 | 128.9 | 574.3 | 716.4
0.7 | 0.01955 | 130.14 | 575.9 | 718.2
0.71 | 0.020197 | 131.38 | 578 | 719.6
0.72 | 0.020888 | 132.7 | 579.8 | 720.8
0.73 | 0.02152 | 133.96 | 581.6 | 722
0.74 | 0.022245 | 135.32 | 583.2 | 723.3
0.75 | 0.022947 | 136.46 | 585 | 724.2
0.76 | 0.023769 | 137.81 | 586.6 | 724.9
0.77 | 0.024435 | 139.1 | 587.8 | 725.8
0.78 | 0.025274 | 140.39 | 589.4 | 726.9
0.79 | 0.026025 | 141.66 | 591 | 727.4
0.8 | 0.026761 | 142.98 | 591.9 | 728.1
0.81 | 0.027675 | 144.3 | 593.4 | 728.7
0.82 | 0.02848 | 145.6 | 594.8 | 729.3
0.83 | 0.029473 | 147.01 | 596 | 729.9
0.84 | 0.030262 | 148.19 | 597.4 | 730.3
0.85 | 0.031158 | 149.61 | 598.4 | 730.7
0.86 | 0.032031 | 151 | 599.6 | 731.1
0.87 | 0.032904 | 152.38 | 600.7 | 731.5
0.88 | 0.033856 | 153.77 | 601.5 | 731.9
0.89 | 0.034827 | 155.02 | 603 | 732.3
0.9 | 0.035739 | 156.55 | 603.8 | 732.4
0.91 | 0.036615 | 157.96 | 605 | 733.1
0.92 | 0.037692 | 159.39 | 606.1 | 733.3
0.93 | 0.038745 | 160.83 | 607.1 | 733.5
0.94 | 0.040012 | 162.19 | 608.3 | 734.1
0.95 | 0.040874 | 163.69 | 609.2 | 734.5
0.96 | 0.041916 | 165.07 | 610.3 | 734.5
0.97 | 0.042914 | 166.6 | 611.1 | 734.7
0.98 | 0.04395 | 167.98 | 612.4 | 735.1
0.99 | 0.045162 | 169.42 | 613.5 | 735.3
1 | 0.046193 | 170.82 | 614.2 | 735.2