## I-V Characteristic (mA-mm)
VDS (V) | VGS = -0.300 V | VGS = 0.100 V | VGS = 0.500 V | VGS = 0.900 V
0 | -2.9698e-05 | -0.5446 | -0.8994 | -5.141
0.01 | 0.0008043 | 7.843 | 15.812 | 12.802
0.02 | 0.0014045 | 15.4 | 32.379 | 30.77
0.03 | 0.0018464 | 22.496 | 49.007 | 48.794
0.04 | 0.0022133 | 29.052 | 65.6 | 66.86
0.05 | 0.0024598 | 35.009 | 81.98 | 84.58
0.06 | 0.0026951 | 40.297 | 98.15 | 102.1
0.07 | 0.0028759 | 45.159 | 114.59 | 120.12
0.08 | 0.0030226 | 49.38 | 130.21 | 137.3
0.09 | 0.0031877 | 53.056 | 145.99 | 154.44
0.1 | 0.0032921 | 56.438 | 161.6 | 171.73
0.11 | 0.0034427 | 59 | 176.76 | 188.93
0.12 | 0.0035635 | 61.82 | 191.97 | 205.64
0.13 | 0.0036681 | 63.87 | 206.79 | 222.24
0.14 | 0.0038174 | 66.06 | 221.07 | 238.59
0.15 | 0.0038902 | 67.72 | 235.45 | 254.93
0.16 | 0.0040528 | 69.27 | 249.55 | 270.97
0.17 | 0.004154 | 70.77 | 263.03 | 286.68
0.18 | 0.0042818 | 71.89 | 276.2 | 302.24
0.19 | 0.0044367 | 73.33 | 289.36 | 317.51
0.2 | 0.0045271 | 74.17 | 302.06 | 332.54
0.21 | 0.004699 | 75.46 | 314.24 | 347.63
0.22 | 0.0048034 | 76.21 | 326.11 | 361.96
0.23 | 0.0049665 | 77.24 | 337.67 | 376.23
0.24 | 0.0051226 | 78.4 | 348.71 | 390.34
0.25 | 0.0052277 | 79.13 | 359.34 | 403.98
0.26 | 0.0054295 | 80.47 | 369.84 | 417.43
0.27 | 0.0055153 | 81.27 | 379.88 | 430.71
0.28 | 0.0056846 | 82.56 | 389.29 | 443.64
0.29 | 0.005753 | 83.58 | 398.54 | 456.12
0.3 | 0.005974 | 84.81 | 407.37 | 468.53
0.31 | 0.006139 | 85.91 | 415.83 | 480.6
0.32 | 0.00628 | 86.99 | 423.89 | 492.28
0.33 | 0.006499 | 88.21 | 431.76 | 503.61
0.34 | 0.006648 | 89.21 | 439.25 | 514.78
0.35 | 0.006886 | 90.34 | 446.27 | 525.65
0.36 | 0.006995 | 91.34 | 453.05 | 536.08
0.37 | 0.007246 | 92.5 | 459.52 | 546.06
0.38 | 0.00737 | 93.54 | 465.7 | 555.91
0.39 | 0.007624 | 94.66 | 471.54 | 565.34
0.4 | 0.007789 | 95.77 | 477.13 | 574.6
0.41 | 0.008031 | 96.7 | 482.49 | 583.2
0.42 | 0.008265 | 97.77 | 487.58 | 592
0.43 | 0.008421 | 98.87 | 492.43 | 600.1
0.44 | 0.008748 | 99.91 | 497.12 | 607.8
0.45 | 0.008918 | 100.95 | 501.51 | 615.4
0.46 | 0.009254 | 101.99 | 505.87 | 622.7
0.47 | 0.009429 | 103.12 | 509.94 | 629.3
0.48 | 0.009755 | 104.19 | 514.01 | 636.1
0.49 | 0.009988 | 105.33 | 517.76 | 642.5
0.5 | 0.010304 | 106.27 | 521.55 | 648.7
0.51 | 0.010633 | 107.42 | 525.19 | 654.3
0.52 | 0.010988 | 108.6 | 528.66 | 659.7
0.53 | 0.011388 | 109.69 | 532.07 | 664.9
0.54 | 0.011689 | 110.84 | 535.34 | 669.7
0.55 | 0.012183 | 111.87 | 538.59 | 674.4
0.56 | 0.012474 | 113.12 | 541.73 | 678.8
0.57 | 0.012987 | 114.26 | 544.75 | 683.2
0.58 | 0.013361 | 115.51 | 547.72 | 687
0.59 | 0.013919 | 116.68 | 550.52 | 690.7
0.6 | 0.01437 | 117.78 | 553.31 | 694.1
0.61 | 0.014806 | 119.07 | 555.98 | 697.8
0.62 | 0.015366 | 120.31 | 558.59 | 700.5
0.63 | 0.015898 | 121.45 | 561.09 | 703.2
0.64 | 0.016546 | 122.73 | 563.56 | 706
0.65 | 0.017011 | 123.86 | 565.96 | 708.5
0.66 | 0.017656 | 125.1 | 568.17 | 710.8
0.67 | 0.018236 | 126.49 | 570.3 | 712.8
0.68 | 0.01885 | 127.65 | 572.3 | 714.6
0.69 | 0.019492 | 128.78 | 574.3 | 716.2
0.7 | 0.020176 | 130.13 | 576.4 | 718.1
0.71 | 0.020838 | 131.42 | 578.2 | 719.3
0.72 | 0.021383 | 132.64 | 579.8 | 720.8
0.73 | 0.022215 | 134.01 | 581.8 | 721.8
0.74 | 0.022757 | 135.13 | 583.4 | 722.9
0.75 | 0.023654 | 136.52 | 584.8 | 724
0.76 | 0.024312 | 137.81 | 586.6 | 725.1
0.77 | 0.025135 | 139.08 | 588 | 725.8
0.78 | 0.025944 | 140.39 | 589.8 | 726.7
0.79 | 0.026644 | 141.64 | 591 | 727.7
0.8 | 0.027478 | 143 | 592.4 | 728.3
0.81 | 0.028416 | 144.3 | 594 | 728.7
0.82 | 0.029285 | 145.65 | 595 | 729.1
0.83 | 0.030012 | 146.84 | 596.4 | 729.7
0.84 | 0.031064 | 148.25 | 597.6 | 730.3
0.85 | 0.031853 | 149.66 | 598.8 | 730.7
0.86 | 0.03277 | 150.97 | 599.8 | 731.3
0.87 | 0.033671 | 152.5 | 600.8 | 731.5
0.88 | 0.034613 | 153.68 | 602 | 731.9
0.89 | 0.035595 | 155.16 | 603 | 732.3
0.9 | 0.036546 | 156.67 | 604.2 | 732.9
0.91 | 0.037569 | 158.03 | 605.4 | 733
0.92 | 0.038575 | 159.55 | 606.4 | 733.5
0.93 | 0.039662 | 160.83 | 607.4 | 733.8
0.94 | 0.040495 | 162.35 | 608.5 | 734.1
0.95 | 0.041679 | 163.81 | 609.7 | 734.5
0.96 | 0.042762 | 165.23 | 610.6 | 734.9
0.97 | 0.043909 | 166.7 | 611.4 | 734.9
0.98 | 0.044979 | 168.1 | 612.7 | 735.1
0.99 | 0.045975 | 169.52 | 613.6 | 735.4
1 | 0.047152 | 171.06 | 614.6 | 735.7