## I-V Characteristic (mA-mm)
VDS (V) | VGS = -0.300 V | VGS = 0.100 V | VGS = 0.500 V | VGS = 0.900 V
0 | -2.3274e-05 | -0.5413 | -1.0422 | -5.484
0.01 | 0.0007917 | 7.766 | 15.859 | 12.783
0.02 | 0.0013969 | 15.516 | 32.44 | 30.729
0.03 | 0.0018497 | 22.826 | 49.37 | 49.092
0.04 | 0.0021727 | 29.361 | 65.82 | 67.02
0.05 | 0.0024604 | 35.386 | 82.58 | 85.03
0.06 | 0.0026524 | 40.707 | 98.7 | 102.76
0.07 | 0.0028435 | 45.665 | 114.84 | 120.41
0.08 | 0.0030075 | 49.887 | 130.84 | 137.87
0.09 | 0.0031252 | 53.667 | 146.55 | 155.12
0.1 | 0.0032776 | 57 | 162.23 | 172.66
0.11 | 0.0033787 | 59.87 | 177.55 | 189.6
0.12 | 0.0035077 | 62.55 | 192.73 | 206.41
0.13 | 0.0036342 | 64.77 | 207.48 | 223.26
0.14 | 0.0037267 | 66.62 | 222.03 | 239.59
0.15 | 0.0038938 | 68.67 | 236.52 | 256.02
0.16 | 0.0039677 | 70.01 | 250.48 | 272.03
0.17 | 0.0041215 | 71.56 | 263.96 | 287.86
0.18 | 0.004221 | 72.69 | 277.28 | 303.32
0.19 | 0.0043344 | 73.98 | 290.57 | 319
0.2 | 0.0045076 | 75.04 | 303.07 | 334.08
0.21 | 0.0045925 | 76.06 | 315.29 | 348.89
0.22 | 0.0047649 | 77.21 | 327.27 | 363.44
0.23 | 0.0048868 | 77.92 | 338.77 | 377.85
0.24 | 0.0050194 | 79.25 | 349.95 | 392.17
0.25 | 0.0051915 | 79.91 | 360.69 | 405.74
0.26 | 0.0052716 | 81.07 | 371.05 | 419.2
0.27 | 0.0054803 | 82.17 | 381.12 | 432.62
0.28 | 0.0055798 | 83.19 | 390.56 | 445.41
0.29 | 0.005685 | 84.56 | 399.87 | 458.13
0.3 | 0.005842 | 85.45 | 408.69 | 470.38
0.31 | 0.006079 | 86.73 | 417.17 | 482.55
0.32 | 0.006205 | 87.79 | 425.27 | 494.15
0.33 | 0.006439 | 88.97 | 433.22 | 505.72
0.34 | 0.006532 | 90.06 | 440.53 | 516.83
0.35 | 0.006778 | 91.12 | 447.62 | 527.62
0.36 | 0.006894 | 92.28 | 454.4 | 538.08
0.37 | 0.007104 | 93.27 | 460.94 | 548.21
0.38 | 0.007279 | 94.49 | 467.07 | 558.17
0.39 | 0.007478 | 95.35 | 472.93 | 567.56
0.4 | 0.0077 | 96.47 | 478.48 | 576.4
0.41 | 0.007856 | 97.57 | 483.83 | 585.2
0.42 | 0.008124 | 98.63 | 488.94 | 593.8
0.43 | 0.008277 | 99.75 | 493.74 | 602.2
0.44 | 0.00861 | 100.67 | 498.47 | 610.1
0.45 | 0.008759 | 101.81 | 502.93 | 617.5
0.46 | 0.009066 | 102.9 | 507.23 | 624.7
0.47 | 0.009269 | 103.98 | 511.36 | 631.7
0.48 | 0.009572 | 105.03 | 515.32 | 638.3
0.49 | 0.009883 | 106.11 | 519.22 | 644.7
0.5 | 0.010145 | 107.22 | 522.95 | 650.5
0.51 | 0.010536 | 108.37 | 526.54 | 656.1
0.52 | 0.010777 | 109.38 | 529.98 | 661.9
0.53 | 0.011225 | 110.54 | 533.45 | 666.9
0.54 | 0.011527 | 111.78 | 536.75 | 671.7
0.55 | 0.011997 | 112.88 | 539.93 | 676.6
0.56 | 0.012321 | 113.94 | 543.08 | 680.8
0.57 | 0.012784 | 115.28 | 546.02 | 685.2
0.58 | 0.013249 | 116.25 | 548.99 | 689.1
0.59 | 0.013646 | 117.53 | 551.81 | 693
0.6 | 0.014209 | 118.75 | 554.53 | 696.4
0.61 | 0.01462 | 119.88 | 557.29 | 699.4
0.62 | 0.015276 | 121.22 | 559.8 | 702.5
0.63 | 0.015692 | 122.34 | 562.39 | 705.3
0.64 | 0.016306 | 123.62 | 564.72 | 707.8
0.65 | 0.016878 | 124.85 | 567.12 | 710.1
0.66 | 0.017427 | 126.05 | 569.33 | 712.4
0.67 | 0.018079 | 127.29 | 571.6 | 714.4
0.68 | 0.018705 | 128.5 | 573.6 | 716.2
0.69 | 0.019365 | 129.77 | 575.4 | 717.8
0.7 | 0.019883 | 131.07 | 577.4 | 719.4
0.71 | 0.020642 | 132.34 | 579.1 | 720.9
0.72 | 0.021328 | 133.52 | 581 | 722
0.73 | 0.022149 | 134.8 | 582.8 | 723.6
0.74 | 0.022699 | 136.07 | 584.2 | 724.3
0.75 | 0.023484 | 137.33 | 586.1 | 725.5
0.76 | 0.024218 | 138.67 | 587.8 | 726.5
0.77 | 0.025007 | 139.88 | 589.4 | 727.1
0.78 | 0.025795 | 141.14 | 590.8 | 728.1
0.79 | 0.0266 | 142.48 | 591.8 | 728.7
0.8 | 0.027433 | 143.83 | 593.4 | 729.2
0.81 | 0.028099 | 145.15 | 594.3 | 729.9
0.82 | 0.029178 | 146.44 | 595.8 | 730.3
0.83 | 0.030055 | 147.78 | 597.4 | 730.9
0.84 | 0.030917 | 149.17 | 598.4 | 731.5
0.85 | 0.031772 | 150.49 | 599.6 | 731.9
0.86 | 0.032655 | 151.72 | 600.8 | 732.3
0.87 | 0.033471 | 153.26 | 601.9 | 732.4
0.88 | 0.034424 | 154.61 | 603 | 733.1
0.89 | 0.035544 | 156 | 604.2 | 733.5
0.9 | 0.036528 | 157.43 | 605 | 733.8
0.91 | 0.037626 | 158.69 | 606.3 | 734.1
0.92 | 0.038483 | 160.21 | 607.2 | 734.5
0.93 | 0.039515 | 161.58 | 608.3 | 734.9
0.94 | 0.040692 | 163.03 | 609.4 | 735.1
0.95 | 0.041684 | 164.47 | 610.2 | 735.1
0.96 | 0.042833 | 165.87 | 611.6 | 735.5
0.97 | 0.043887 | 167.34 | 612.4 | 735.9
0.98 | 0.045045 | 168.68 | 613.4 | 736.1
0.99 | 0.045976 | 170.24 | 614.3 | 736.2
1 | 0.047299 | 171.5 | 615.4 | 736.5