## I-V Characteristic (mA-mm)
VDS (V) | VGS = -0.300 V | VGS = 0.100 V | VGS = 0.500 V | VGS = 0.900 V
0 | -2.9435e-05 | -0.52283 | -1.0867 | -5.351
0.01 | 0.000854 | 7.805 | 15.692 | 12.827
0.02 | 0.0014876 | 15.709 | 32.749 | 31.083
0.03 | 0.001984 | 22.837 | 49.217 | 48.989
0.04 | 0.0023492 | 29.571 | 66.1 | 67.05
0.05 | 0.0026416 | 35.518 | 82.38 | 85.02
0.06 | 0.0028834 | 41.03 | 98.63 | 102.64
0.07 | 0.0030613 | 45.957 | 114.99 | 120.37
0.08 | 0.0032583 | 50.25 | 130.72 | 137.91
0.09 | 0.003386 | 54.152 | 146.69 | 155.32
0.1 | 0.0035352 | 57.34 | 162.23 | 172.4
0.11 | 0.0037002 | 60.45 | 177.68 | 189.56
0.12 | 0.0038098 | 63.07 | 192.76 | 206.47
0.13 | 0.0039809 | 65.27 | 207.65 | 222.98
0.14 | 0.0040631 | 67.54 | 222.26 | 239.75
0.15 | 0.0042294 | 69.14 | 236.61 | 256.02
0.16 | 0.0043554 | 70.97 | 250.49 | 271.87
0.17 | 0.0044498 | 72.25 | 264.24 | 287.76
0.18 | 0.0046337 | 73.65 | 277.66 | 303.18
0.19 | 0.004729 | 74.86 | 290.65 | 318.89
0.2 | 0.004901 | 75.89 | 303.38 | 333.77
0.21 | 0.0050373 | 77.2 | 315.69 | 348.69
0.22 | 0.0051831 | 77.96 | 327.51 | 363.33
0.23 | 0.0053821 | 79.32 | 339.29 | 377.78
0.24 | 0.0054672 | 80.11 | 350.46 | 391.76
0.25 | 0.0056752 | 81.25 | 361.13 | 405.55
0.26 | 0.005736 | 82.4 | 371.56 | 419.02
0.27 | 0.005977 | 83.39 | 381.64 | 432.3
0.28 | 0.006109 | 84.74 | 391.24 | 445.4
0.29 | 0.006331 | 85.69 | 400.5 | 457.98
0.3 | 0.006493 | 87.05 | 409.33 | 470.19
0.31 | 0.006643 | 88.16 | 417.96 | 482.36
0.32 | 0.00688 | 89.32 | 426.11 | 493.92
0.33 | 0.007026 | 90.45 | 434.01 | 505.68
0.34 | 0.007297 | 91.62 | 441.52 | 516.63
0.35 | 0.00743 | 92.66 | 448.62 | 527.38
0.36 | 0.007691 | 93.82 | 455.5 | 537.98
0.37 | 0.007825 | 95.01 | 462.03 | 548.14
0.38 | 0.008083 | 95.97 | 468.21 | 557.91
0.39 | 0.008273 | 97.15 | 474.1 | 567.38
0.4 | 0.008518 | 98.28 | 479.75 | 576.6
0.41 | 0.008746 | 99.34 | 485.12 | 585.2
0.42 | 0.008934 | 100.48 | 490.23 | 594
0.43 | 0.009256 | 101.44 | 495.15 | 602.2
0.44 | 0.009448 | 102.66 | 499.88 | 610.3
0.45 | 0.009811 | 103.7 | 504.4 | 617.5
0.46 | 0.010014 | 104.73 | 508.75 | 624.9
0.47 | 0.010367 | 105.91 | 512.84 | 631.7
0.48 | 0.010635 | 106.95 | 516.96 | 638.7
0.49 | 0.010974 | 108.1 | 520.75 | 644.7
0.5 | 0.011297 | 109.22 | 524.59 | 650.7
0.51 | 0.011657 | 110.36 | 528.09 | 656.3
0.52 | 0.012101 | 111.44 | 531.76 | 662.1
0.53 | 0.012391 | 112.7 | 535.13 | 667.4
0.54 | 0.012957 | 113.82 | 538.4 | 672.4
0.55 | 0.013289 | 114.96 | 541.68 | 676.8
0.56 | 0.013819 | 116.25 | 544.81 | 681.4
0.57 | 0.014195 | 117.24 | 547.84 | 685.6
0.58 | 0.014809 | 118.57 | 550.82 | 689.8
0.59 | 0.015303 | 119.83 | 553.65 | 693.2
0.6 | 0.015771 | 121.04 | 556.5 | 696.5
0.61 | 0.016435 | 122.32 | 559.14 | 699.8
0.62 | 0.016949 | 123.5 | 561.79 | 703.1
0.63 | 0.017673 | 124.72 | 564.3 | 706
0.64 | 0.018132 | 126.09 | 566.82 | 708.5
0.65 | 0.018894 | 127.35 | 569.11 | 710.8
0.66 | 0.019537 | 128.49 | 571.1 | 713.2
0.67 | 0.020263 | 129.81 | 573.5 | 715.2
0.68 | 0.020921 | 131.1 | 575.7 | 717
0.69 | 0.021619 | 132.32 | 577.6 | 718.8
0.7 | 0.022363 | 133.68 | 579.8 | 720.5
0.71 | 0.022987 | 134.81 | 581.4 | 721.8
0.72 | 0.023884 | 136.21 | 583.2 | 723.3
0.73 | 0.024705 | 137.51 | 585 | 724.5
0.74 | 0.025593 | 138.83 | 586.6 | 725.5
0.75 | 0.026231 | 140.23 | 588.6 | 726.7
0.76 | 0.027102 | 141.34 | 590.1 | 727.7
0.77 | 0.028011 | 142.72 | 591.6 | 728.4
0.78 | 0.028835 | 144.04 | 593 | 729.3
0.79 | 0.029791 | 145.38 | 594.2 | 729.9
0.8 | 0.03067 | 146.71 | 595.8 | 730.6
0.81 | 0.031712 | 148.07 | 597.2 | 731.5
0.82 | 0.032395 | 149.46 | 598.2 | 731.9
0.83 | 0.033597 | 150.81 | 599.6 | 732.5
0.84 | 0.034589 | 152.2 | 601 | 733.1
0.85 | 0.035593 | 153.47 | 602 | 733.5
0.86 | 0.036649 | 154.94 | 603.1 | 733.9
0.87 | 0.037604 | 156.41 | 604.3 | 734.5
0.88 | 0.038619 | 157.8 | 605.5 | 734.9
0.89 | 0.039782 | 159.36 | 606.7 | 735.1
0.9 | 0.040884 | 160.57 | 607.8 | 735.5
0.91 | 0.042099 | 162.15 | 608.6 | 735.6
0.92 | 0.043263 | 163.59 | 609.9 | 735.9
0.93 | 0.04437 | 165.05 | 611 | 736.5
0.94 | 0.04555 | 166.52 | 611.9 | 736.7
0.95 | 0.046704 | 167.93 | 613.1 | 737.3
0.96 | 0.048042 | 169.4 | 614 | 737.3
0.97 | 0.049201 | 170.95 | 615.2 | 737.5
0.98 | 0.050436 | 172.48 | 616.3 | 738.1
0.99 | 0.051843 | 173.85 | 617.2 | 738.3
1 | 0.052918 | 175.39 | 618.2 | 738.3