## I-V Characteristic (mA-mm)
VDS (V) | VGS = -0.300 V | VGS = 0.100 V | VGS = 0.500 V | VGS = 0.900 V
0 | -3.078e-05 | -0.5325 | -0.8534 | -5.121
0.01 | 0.000855 | 7.756 | 15.829 | 12.942
0.02 | 0.0014976 | 15.657 | 32.535 | 30.969
0.03 | 0.0019708 | 22.8 | 49.193 | 49.054
0.04 | 0.0023634 | 29.44 | 65.88 | 67.06
0.05 | 0.002626 | 35.436 | 82.38 | 84.99
0.06 | 0.0028752 | 40.98 | 98.68 | 102.71
0.07 | 0.0030762 | 45.793 | 115.04 | 120.66
0.08 | 0.0032297 | 50.193 | 130.82 | 137.87
0.09 | 0.0034144 | 53.943 | 146.7 | 155.36
0.1 | 0.003521 | 57.12 | 162.26 | 172.52
0.11 | 0.0036802 | 60.35 | 177.75 | 189.68
0.12 | 0.0038168 | 62.8 | 192.84 | 206.57
0.13 | 0.0039268 | 65.2 | 207.81 | 223.36
0.14 | 0.0040946 | 67.16 | 222.2 | 239.64
0.15 | 0.0041875 | 68.98 | 236.59 | 255.98
0.16 | 0.0043584 | 70.71 | 250.83 | 272.39
0.17 | 0.0044694 | 71.97 | 264.3 | 287.98
0.18 | 0.0046016 | 73.57 | 277.5 | 303.43
0.19 | 0.0047747 | 74.53 | 290.63 | 319.01
0.2 | 0.0048738 | 75.82 | 303.37 | 333.98
0.21 | 0.0050737 | 76.86 | 315.69 | 349.06
0.22 | 0.0051833 | 77.86 | 327.5 | 363.41
0.23 | 0.0053645 | 79.05 | 339.16 | 377.96
0.24 | 0.0055329 | 79.79 | 350.31 | 392.02
0.25 | 0.0056311 | 81.17 | 360.99 | 405.58
0.26 | 0.005744 | 81.98 | 371.42 | 419.27
0.27 | 0.00595 | 83.31 | 381.53 | 432.5
0.28 | 0.006139 | 84.31 | 390.96 | 445.29
0.29 | 0.006268 | 85.49 | 400.22 | 457.89
0.3 | 0.006527 | 86.73 | 409.2 | 470.45
0.31 | 0.00664 | 87.81 | 417.63 | 482.47
0.32 | 0.006901 | 89.07 | 425.7 | 494.01
0.33 | 0.007023 | 90.09 | 433.59 | 505.5
0.34 | 0.007282 | 91.3 | 441.04 | 516.72
0.35 | 0.007428 | 92.41 | 448.18 | 527.55
0.36 | 0.007642 | 93.53 | 454.92 | 537.9
0.37 | 0.007855 | 94.72 | 461.42 | 547.98
0.38 | 0.008059 | 95.63 | 467.63 | 557.92
0.39 | 0.00831 | 96.85 | 473.49 | 567.26
0.4 | 0.00847 | 97.88 | 479.05 | 576.6
0.41 | 0.008777 | 98.97 | 484.43 | 585.3
0.42 | 0.008967 | 99.94 | 489.57 | 594
0.43 | 0.009306 | 101.14 | 494.48 | 601.9
0.44 | 0.009457 | 102.25 | 499.17 | 609.8
0.45 | 0.009793 | 103.28 | 503.61 | 617.4
0.46 | 0.010047 | 104.38 | 507.97 | 624.7
0.47 | 0.010316 | 105.41 | 512.09 | 631.3
0.48 | 0.010688 | 106.59 | 516.12 | 638.3
0.49 | 0.010962 | 107.69 | 519.95 | 644.3
0.5 | 0.011429 | 108.81 | 523.75 | 650.3
0.51 | 0.011647 | 109.96 | 527.33 | 656.2
0.52 | 0.01211 | 111.02 | 530.85 | 661.7
0.53 | 0.012394 | 112.21 | 534.33 | 666.7
0.54 | 0.012901 | 113.38 | 537.52 | 671.7
0.55 | 0.013242 | 114.56 | 540.79 | 676.6
0.56 | 0.013782 | 115.79 | 543.95 | 680.8
0.57 | 0.014292 | 116.87 | 547.02 | 685.2
0.58 | 0.014709 | 118.18 | 549.94 | 688.8
0.59 | 0.015351 | 119.35 | 552.81 | 692.6
0.6 | 0.015793 | 120.6 | 555.61 | 696.2
0.61 | 0.016431 | 121.74 | 558.25 | 699.2
0.62 | 0.016923 | 123.02 | 560.85 | 702.2
0.63 | 0.017571 | 124.27 | 563.32 | 705.3
0.64 | 0.018165 | 125.51 | 565.86 | 707.8
0.65 | 0.018778 | 126.85 | 568.23 | 710
0.66 | 0.019538 | 127.95 | 570.3 | 712.5
0.67 | 0.020164 | 129.3 | 572.5 | 714.4
0.68 | 0.020891 | 130.66 | 574.6 | 716.1
0.69 | 0.021504 | 131.88 | 576.6 | 718
0.7 | 0.022366 | 133.18 | 578.6 | 719.6
0.71 | 0.023053 | 134.42 | 580.5 | 721
0.72 | 0.023925 | 135.75 | 582.3 | 722.1
0.73 | 0.024673 | 137.05 | 584.2 | 723.6
0.74 | 0.025571 | 138.34 | 586 | 724.9
0.75 | 0.026369 | 139.56 | 587.6 | 725.5
0.76 | 0.027028 | 140.9 | 589.2 | 726.6
0.77 | 0.027976 | 142.24 | 590.6 | 727.4
0.78 | 0.028834 | 143.59 | 592 | 728.1
0.79 | 0.029815 | 144.95 | 593.6 | 729
0.8 | 0.030624 | 146.15 | 594.6 | 729.7
0.81 | 0.031644 | 147.57 | 596.2 | 730.3
0.82 | 0.032588 | 148.9 | 597.2 | 731.1
0.83 | 0.033596 | 150.3 | 598.6 | 731.5
0.84 | 0.034541 | 151.7 | 599.8 | 731.9
0.85 | 0.035605 | 153.01 | 601.2 | 732.3
0.86 | 0.036619 | 154.44 | 602.2 | 733.1
0.87 | 0.037644 | 155.92 | 603.5 | 733.3
0.88 | 0.038812 | 157.27 | 604.6 | 733.5
0.89 | 0.03981 | 158.64 | 605.5 | 734.1
0.9 | 0.041088 | 160.05 | 606.9 | 734.3
0.91 | 0.041951 | 161.52 | 607.8 | 734.9
0.92 | 0.043204 | 163.01 | 609 | 735.1
0.93 | 0.044286 | 164.45 | 610 | 735.4
0.94 | 0.04547 | 165.69 | 610.9 | 735.5
0.95 | 0.046766 | 167.34 | 612 | 736.1
0.96 | 0.047889 | 168.78 | 613.1 | 736.1
0.97 | 0.049163 | 170.24 | 613.9 | 736.6
0.98 | 0.050277 | 171.84 | 615.1 | 737
0.99 | 0.051738 | 173.12 | 616.3 | 737
1 | 0.053104 | 174.69 | 616.9 | 737.3