## I-V Characteristic (mA-mm)
VDS (V) | VGS = -0.300 V | VGS = 0.100 V | VGS = 0.500 V | VGS = 0.900 V
0 | -3.0105e-05 | -0.5453 | -0.8351 | -5.056
0.01 | 0.000893 | 7.984 | 15.72 | 12.949
0.02 | 0.0015693 | 15.761 | 32.559 | 31.015
0.03 | 0.0020868 | 23.023 | 49.211 | 49.07
0.04 | 0.00246 | 29.767 | 65.97 | 67.23
0.05 | 0.002788 | 35.937 | 82.42 | 84.99
0.06 | 0.0030048 | 41.367 | 98.53 | 102.58
0.07 | 0.0032233 | 46.43 | 115.04 | 120.7
0.08 | 0.0034159 | 50.748 | 131.04 | 137.91
0.09 | 0.0035615 | 54.649 | 146.62 | 155.17
0.1 | 0.0037569 | 57.92 | 162.25 | 172.45
0.11 | 0.0038688 | 60.94 | 178.03 | 189.73
0.12 | 0.0040257 | 63.8 | 192.88 | 206.45
0.13 | 0.00416 | 65.95 | 207.81 | 223.18
0.14 | 0.0042659 | 68.22 | 222.34 | 239.63
0.15 | 0.0044497 | 69.96 | 236.85 | 255.98
0.16 | 0.0045453 | 71.69 | 250.83 | 272.15
0.17 | 0.0047177 | 73.13 | 264.44 | 287.88
0.18 | 0.0048585 | 74.41 | 277.82 | 303.45
0.19 | 0.0049982 | 75.82 | 290.85 | 318.79
0.2 | 0.0051892 | 76.72 | 303.43 | 333.84
0.21 | 0.0052799 | 78.13 | 315.97 | 349.01
0.22 | 0.0054931 | 78.93 | 327.85 | 363.38
0.23 | 0.0056278 | 80.03 | 339.35 | 377.71
0.24 | 0.00574 | 81.07 | 350.64 | 391.89
0.25 | 0.005855 | 82.04 | 361.52 | 405.68
0.26 | 0.006113 | 83.3 | 371.78 | 419.18
0.27 | 0.006234 | 84.31 | 381.94 | 432.33
0.28 | 0.006445 | 85.61 | 391.6 | 445.33
0.29 | 0.00662 | 86.65 | 400.81 | 458.01
0.3 | 0.006822 | 87.93 | 409.78 | 470.36
0.31 | 0.007033 | 88.98 | 418.38 | 482.47
0.32 | 0.00718 | 90.24 | 426.52 | 494.16
0.33 | 0.007459 | 91.44 | 434.32 | 505.68
0.34 | 0.00757 | 92.5 | 441.87 | 516.6
0.35 | 0.007859 | 93.73 | 449.06 | 527.62
0.36 | 0.007983 | 94.68 | 455.99 | 538.11
0.37 | 0.008254 | 95.91 | 462.38 | 548.24
0.38 | 0.008443 | 96.99 | 468.65 | 557.92
0.39 | 0.00866 | 98.11 | 474.61 | 567.45
0.4 | 0.00892 | 99.28 | 480.28 | 576.6
0.41 | 0.009164 | 100.21 | 485.68 | 585.4
0.42 | 0.00946 | 101.36 | 490.81 | 594
0.43 | 0.009625 | 102.48 | 495.75 | 602.2
0.44 | 0.010007 | 103.57 | 500.55 | 610.3
0.45 | 0.010202 | 104.64 | 504.98 | 617.5
0.46 | 0.010576 | 105.71 | 509.34 | 624.9
0.47 | 0.010793 | 106.83 | 513.55 | 631.9
0.48 | 0.01118 | 107.97 | 517.65 | 638.7
0.49 | 0.011477 | 109.12 | 521.44 | 644.9
0.5 | 0.011803 | 110.13 | 525.19 | 650.7
0.51 | 0.012262 | 111.32 | 528.92 | 656.3
0.52 | 0.012627 | 112.48 | 532.46 | 662.3
0.53 | 0.013168 | 113.69 | 535.96 | 667.4
0.54 | 0.013464 | 114.85 | 539.16 | 672.4
0.55 | 0.014036 | 115.92 | 542.49 | 677
0.56 | 0.014396 | 117.15 | 545.61 | 681.3
0.57 | 0.014938 | 118.32 | 548.66 | 685.6
0.58 | 0.015448 | 119.52 | 551.57 | 689.8
0.59 | 0.016024 | 120.86 | 554.44 | 693.4
0.6 | 0.016637 | 122.06 | 557.29 | 696.8
0.61 | 0.017087 | 123.31 | 559.99 | 700
0.62 | 0.017847 | 124.55 | 562.63 | 703
0.63 | 0.018382 | 125.83 | 565.04 | 705.8
0.64 | 0.019199 | 127.05 | 567.54 | 708.6
0.65 | 0.019734 | 128.29 | 569.99 | 710.9
0.66 | 0.020482 | 129.58 | 572.1 | 713.2
0.67 | 0.021127 | 130.88 | 574.2 | 715.2
0.68 | 0.021815 | 132.18 | 576.2 | 717.2
0.69 | 0.022658 | 133.36 | 578.6 | 719.2
0.7 | 0.02345 | 134.67 | 580.2 | 720.5
0.71 | 0.024247 | 136.01 | 582.2 | 722
0.72 | 0.024953 | 137.29 | 584.4 | 723.4
0.73 | 0.025863 | 138.67 | 586 | 724.5
0.74 | 0.026726 | 139.87 | 587.6 | 725.8
0.75 | 0.027603 | 141.18 | 589.4 | 726.7
0.76 | 0.028483 | 142.5 | 590.8 | 727.7
0.77 | 0.029367 | 143.86 | 592.4 | 728.6
0.78 | 0.030295 | 145.06 | 593.8 | 729.5
0.79 | 0.031094 | 146.43 | 595 | 729.9
0.8 | 0.032148 | 147.81 | 596.8 | 730.7
0.81 | 0.03319 | 149.13 | 597.8 | 731.5
0.82 | 0.034256 | 150.54 | 599.4 | 731.9
0.83 | 0.035196 | 151.76 | 600.6 | 732.6
0.84 | 0.036197 | 153.2 | 601.5 | 733.1
0.85 | 0.037179 | 154.6 | 602.8 | 733.5
0.86 | 0.038382 | 156.02 | 603.9 | 733.9
0.87 | 0.039411 | 157.47 | 605.1 | 734.5
0.88 | 0.04061 | 158.74 | 606.3 | 734.9
0.89 | 0.041691 | 160.21 | 607.4 | 735.1
0.9 | 0.042788 | 161.66 | 608.6 | 735.5
0.91 | 0.044178 | 163.15 | 609.6 | 735.6
0.92 | 0.045149 | 164.54 | 610.8 | 736.3
0.93 | 0.04656 | 166.02 | 611.6 | 736.3
0.94 | 0.047679 | 167.49 | 612.7 | 736.7
0.95 | 0.048868 | 169 | 613.8 | 737.3
0.96 | 0.05014 | 170.43 | 614.7 | 737.3
0.97 | 0.051282 | 171.74 | 615.8 | 737.5
0.98 | 0.052702 | 173.35 | 616.7 | 738.1
0.99 | 0.054166 | 174.87 | 617.9 | 738.3
1 | 0.055344 | 176.31 | 618.8 | 738.3