## I-V Characteristic (mA-mm)
VDS (V) | VGS = -0.300 V | VGS = 0.100 V | VGS = 0.500 V | VGS = 0.900 V
0 | -3.3196e-05 | -0.545 | -1.1081 | -5.277
0.01 | 0.0008938 | 7.908 | 16.111 | 13.005
0.02 | 0.0015892 | 15.717 | 32.782 | 31.154
0.03 | 0.0020838 | 22.999 | 49.446 | 49.204
0.04 | 0.0024939 | 29.779 | 66.22 | 67.43
0.05 | 0.0027968 | 35.782 | 82.76 | 85.29
0.06 | 0.003024 | 41.283 | 99.04 | 103.06
0.07 | 0.0032665 | 46.322 | 115.36 | 121.1
0.08 | 0.0034136 | 50.582 | 131.68 | 138.55
0.09 | 0.0035934 | 54.578 | 147.29 | 155.92
0.1 | 0.0037448 | 57.64 | 162.83 | 173.08
0.11 | 0.0038889 | 60.87 | 178.51 | 190.46
0.12 | 0.0040522 | 63.39 | 193.6 | 207.58
0.13 | 0.0041661 | 65.88 | 208.57 | 224.1
0.14 | 0.0043462 | 67.86 | 223.11 | 240.51
0.15 | 0.0044554 | 69.71 | 237.57 | 257.16
0.16 | 0.0045882 | 71.53 | 251.54 | 272.95
0.17 | 0.0047772 | 72.77 | 265.3 | 289.04
0.18 | 0.0048765 | 74.37 | 278.64 | 304.58
0.19 | 0.0050727 | 75.39 | 291.87 | 320.1
0.2 | 0.0051902 | 76.7 | 304.46 | 335.22
0.21 | 0.0053646 | 77.82 | 316.9 | 350.16
0.22 | 0.0055403 | 78.68 | 328.94 | 364.84
0.23 | 0.0056607 | 79.99 | 340.48 | 379.25
0.24 | 0.005748 | 80.82 | 351.67 | 393.24
0.25 | 0.005996 | 82.12 | 362.47 | 407.22
0.26 | 0.006171 | 83.06 | 372.78 | 420.83
0.27 | 0.00634 | 84.23 | 382.91 | 433.98
0.28 | 0.006573 | 85.37 | 392.58 | 446.99
0.29 | 0.006712 | 86.55 | 401.81 | 459.68
0.3 | 0.006971 | 87.86 | 410.72 | 471.9
0.31 | 0.007095 | 88.89 | 419.33 | 484.22
0.32 | 0.007378 | 90.24 | 427.46 | 495.9
0.33 | 0.007491 | 91.24 | 435.36 | 507.3
0.34 | 0.007748 | 92.46 | 442.76 | 518.44
0.35 | 0.007925 | 93.58 | 449.94 | 529.1
0.36 | 0.008167 | 94.76 | 456.85 | 539.87
0.37 | 0.008379 | 95.87 | 463.3 | 549.93
0.38 | 0.008581 | 96.9 | 469.5 | 559.69
0.39 | 0.008876 | 98.07 | 475.38 | 569.15
0.4 | 0.009067 | 99.2 | 481.17 | 578.2
0.41 | 0.009414 | 100.22 | 486.44 | 587.6
0.42 | 0.009598 | 101.35 | 491.65 | 595.8
0.43 | 0.009902 | 102.5 | 496.54 | 603.8
0.44 | 0.010105 | 103.58 | 501.32 | 611.9
0.45 | 0.010439 | 104.68 | 505.77 | 619.5
0.46 | 0.010718 | 105.81 | 510.06 | 626.5
0.47 | 0.011072 | 106.84 | 514.28 | 633.3
0.48 | 0.011407 | 107.99 | 518.36 | 640.1
0.49 | 0.011672 | 109.17 | 522.22 | 646.2
0.5 | 0.012133 | 110.25 | 525.98 | 652.5
0.51 | 0.01241 | 111.56 | 529.58 | 658.2
0.52 | 0.012946 | 112.52 | 533.2 | 663.7
0.53 | 0.013258 | 113.73 | 536.59 | 669
0.54 | 0.013799 | 114.91 | 539.96 | 674
0.55 | 0.014253 | 116.15 | 543.06 | 678.4
0.56 | 0.014749 | 117.3 | 546.32 | 683.2
0.57 | 0.015337 | 118.43 | 549.34 | 687.2
0.58 | 0.015849 | 119.74 | 552.31 | 690.9
0.59 | 0.016503 | 121.04 | 555.19 | 694.8
0.6 | 0.016966 | 122.22 | 557.95 | 698.4
0.61 | 0.017659 | 123.39 | 560.68 | 701.6
0.62 | 0.018255 | 124.73 | 563.3 | 704.4
0.63 | 0.018977 | 126.02 | 565.84 | 707.3
0.64 | 0.019618 | 127.22 | 568.28 | 709.8
0.65 | 0.020292 | 128.57 | 570.7 | 712.5
0.66 | 0.021031 | 129.67 | 572.8 | 714.6
0.67 | 0.02172 | 131.11 | 575 | 716.5
0.68 | 0.02251 | 132.38 | 577 | 718.5
0.69 | 0.023201 | 133.65 | 579.2 | 720.4
0.7 | 0.024165 | 135 | 581.2 | 722
0.71 | 0.024817 | 136.17 | 583 | 723.5
0.72 | 0.025797 | 137.55 | 584.8 | 724.7
0.73 | 0.026517 | 138.85 | 586.6 | 725.8
0.74 | 0.027389 | 140.19 | 588.2 | 726.9
0.75 | 0.028308 | 141.41 | 589.8 | 727.9
0.76 | 0.029296 | 142.76 | 591.4 | 728.8
0.77 | 0.030194 | 144.1 | 593 | 729.9
0.78 | 0.031056 | 145.47 | 594.4 | 730.6
0.79 | 0.032125 | 146.81 | 595.8 | 731.3
0.8 | 0.033116 | 147.99 | 597.4 | 731.9
0.81 | 0.034215 | 149.45 | 598.6 | 732.5
0.82 | 0.035139 | 150.81 | 599.9 | 733.3
0.83 | 0.036327 | 152.18 | 601 | 734.1
0.84 | 0.037366 | 153.64 | 602.2 | 734.5
0.85 | 0.038378 | 154.96 | 603.7 | 734.9
0.86 | 0.039569 | 156.35 | 604.6 | 735.1
0.87 | 0.040745 | 157.83 | 606 | 735.5
0.88 | 0.041914 | 159.23 | 607 | 735.9
0.89 | 0.043005 | 160.6 | 608.3 | 736.3
0.9 | 0.044344 | 162.03 | 609.1 | 736.7
0.91 | 0.045609 | 163.52 | 610.3 | 737
0.92 | 0.046799 | 165.01 | 611.5 | 737.3
0.93 | 0.047972 | 166.47 | 612.4 | 737.9
0.94 | 0.049392 | 167.79 | 613.5 | 737.9
0.95 | 0.050647 | 169.32 | 614.5 | 738.3
0.96 | 0.051705 | 170.77 | 615.9 | 738.3
0.97 | 0.053364 | 172.34 | 616.7 | 738.7
0.98 | 0.054581 | 173.89 | 617.4 | 738.8
0.99 | 0.056224 | 175.13 | 618.7 | 739.5
1 | 0.05737 | 176.68 | 619.6 | 739.7