## I-V Characteristic (mA-mm)
VDS (V) | VGS = -0.300 V | VGS = 0.100 V | VGS = 0.500 V | VGS = 0.900 V
0 | -3.3913e-05 | -0.52351 | -1.0953 | -5.009
0.01 | 0.0009425 | 7.952 | 16.128 | 13.115
0.02 | 0.0016422 | 15.957 | 32.78 | 31.222
0.03 | 0.0021941 | 23.207 | 49.493 | 49.371
0.04 | 0.0026027 | 30.051 | 66.34 | 67.59
0.05 | 0.0029153 | 36.131 | 82.9 | 85.41
0.06 | 0.0031996 | 41.753 | 99.23 | 103.2
0.07 | 0.0033836 | 46.747 | 115.45 | 121.4
0.08 | 0.0035982 | 51.19 | 131.76 | 138.76
0.09 | 0.0037485 | 55.118 | 147.53 | 156.05
0.1 | 0.0039081 | 58.32 | 163.03 | 173.4
0.11 | 0.0040903 | 61.61 | 178.71 | 190.64
0.12 | 0.0042063 | 64.19 | 193.89 | 207.71
0.13 | 0.0043845 | 66.74 | 208.83 | 224.22
0.14 | 0.0044859 | 68.66 | 223.36 | 240.88
0.15 | 0.0046636 | 70.71 | 237.83 | 257.24
0.16 | 0.0048308 | 72.33 | 251.92 | 273.43
0.17 | 0.0049349 | 73.77 | 265.73 | 289.38
0.18 | 0.0051321 | 75.27 | 279.01 | 304.91
0.19 | 0.0052346 | 76.35 | 292.3 | 320.4
0.2 | 0.0054227 | 77.76 | 304.93 | 335.6
0.21 | 0.0056148 | 78.69 | 317.31 | 350.78
0.22 | 0.005729 | 79.93 | 329.41 | 365.18
0.23 | 0.005865 | 80.89 | 341.04 | 379.67
0.24 | 0.006131 | 81.93 | 352.19 | 393.86
0.25 | 0.006234 | 83.18 | 363.02 | 407.48
0.26 | 0.006478 | 84.03 | 373.46 | 421.21
0.27 | 0.006652 | 85.56 | 383.62 | 434.53
0.28 | 0.00683 | 86.49 | 393.2 | 447.46
0.29 | 0.007037 | 87.82 | 402.5 | 460.13
0.3 | 0.007221 | 88.95 | 411.5 | 472.5
0.31 | 0.007473 | 90.16 | 420.11 | 484.77
0.32 | 0.007616 | 91.44 | 428.28 | 496.36
0.33 | 0.007906 | 92.52 | 436.25 | 507.87
0.34 | 0.008015 | 93.75 | 443.72 | 519.03
0.35 | 0.008329 | 94.88 | 450.88 | 529.99
0.36 | 0.00848 | 96.07 | 457.81 | 540.43
0.37 | 0.008779 | 97.13 | 464.35 | 550.59
0.38 | 0.008983 | 98.24 | 470.64 | 560.43
0.39 | 0.009198 | 99.39 | 476.53 | 569.98
0.4 | 0.009495 | 100.46 | 482.26 | 579
0.41 | 0.009718 | 101.66 | 487.66 | 588
0.42 | 0.010071 | 102.62 | 492.91 | 596.8
0.43 | 0.01025 | 103.77 | 497.72 | 604.6
0.44 | 0.010648 | 104.86 | 502.51 | 612.7
0.45 | 0.010846 | 106.05 | 507.1 | 620.3
0.46 | 0.011206 | 107.17 | 511.42 | 627.3
0.47 | 0.011503 | 108.24 | 515.63 | 634.3
0.48 | 0.01187 | 109.43 | 519.7 | 640.9
0.49 | 0.012275 | 110.6 | 523.57 | 647.3
0.5 | 0.01259 | 111.67 | 527.42 | 653.5
0.51 | 0.013102 | 112.83 | 531.02 | 659
0.52 | 0.013457 | 114.01 | 534.63 | 664.6
0.53 | 0.014007 | 115.23 | 538.08 | 670.2
0.54 | 0.014337 | 116.36 | 541.47 | 674.8
0.55 | 0.014935 | 117.63 | 544.67 | 679.5
0.56 | 0.015419 | 118.69 | 547.88 | 684
0.57 | 0.015972 | 119.99 | 550.95 | 688.4
0.58 | 0.016567 | 121.26 | 553.89 | 692.2
0.59 | 0.017157 | 122.5 | 556.84 | 696.2
0.6 | 0.017831 | 123.86 | 559.53 | 699.5
0.61 | 0.01839 | 124.91 | 562.38 | 702.9
0.62 | 0.019133 | 126.29 | 564.97 | 705.9
0.63 | 0.019819 | 127.49 | 567.54 | 708.6
0.64 | 0.020578 | 128.85 | 569.96 | 711.2
0.65 | 0.02126 | 130.17 | 572.3 | 713.7
0.66 | 0.02197 | 131.4 | 574.5 | 715.7
0.67 | 0.02277 | 132.74 | 576.6 | 717.8
0.68 | 0.023477 | 134.04 | 578.9 | 719.7
0.69 | 0.024431 | 135.36 | 580.8 | 721.7
0.7 | 0.025251 | 136.55 | 582.9 | 722.9
0.71 | 0.026176 | 137.93 | 584.6 | 724.5
0.72 | 0.026889 | 139.25 | 586.6 | 725.8
0.73 | 0.027909 | 140.56 | 588.2 | 727.1
0.74 | 0.02886 | 141.92 | 589.8 | 728.3
0.75 | 0.029837 | 143.12 | 591.8 | 729.1
0.76 | 0.030717 | 144.54 | 593.3 | 730.1
0.77 | 0.031733 | 145.95 | 594.6 | 731.3
0.78 | 0.03271 | 147.27 | 596.2 | 731.9
0.79 | 0.033683 | 148.62 | 597.8 | 732.9
0.8 | 0.034876 | 149.97 | 599.2 | 733.3
0.81 | 0.035863 | 151.28 | 600.5 | 734.1
0.82 | 0.036963 | 152.72 | 601.9 | 734.5
0.83 | 0.038068 | 154.13 | 602.8 | 735.1
0.84 | 0.039224 | 155.4 | 604.2 | 735.7
0.85 | 0.040381 | 156.81 | 605.4 | 736.3
0.86 | 0.041411 | 158.25 | 606.6 | 736.7
0.87 | 0.042697 | 159.71 | 607.8 | 736.7
0.88 | 0.044031 | 161.15 | 608.7 | 737.5
0.89 | 0.045252 | 162.44 | 610.2 | 737.5
0.9 | 0.046383 | 163.93 | 611 | 738.1
0.91 | 0.047751 | 165.51 | 612.2 | 738.3
0.92 | 0.049045 | 166.9 | 613.2 | 738.6
0.93 | 0.050447 | 168.44 | 614.2 | 738.8
0.94 | 0.051662 | 169.84 | 615.4 | 739.5
0.95 | 0.053186 | 171.35 | 616.3 | 739.5
0.96 | 0.05464 | 172.84 | 617.4 | 739.9
0.97 | 0.055759 | 174.34 | 618.4 | 740.5
0.98 | 0.05732 | 175.81 | 619.4 | 740.5
0.99 | 0.0587 | 177.2 | 620.4 | 740.9
1 | 0.06013 | 178.78 | 621.4 | 740.9