## I-V Characteristic (mA-mm)
VDS (V) | VGS = -0.300 V | VGS = 0.100 V | VGS = 0.500 V | VGS = 0.900 V
0 | -3.726e-05 | -0.5353 | -1.0984 | -5.33
0.01 | 0.0009634 | 7.97 | 16.097 | 13.208
0.02 | 0.0016908 | 15.919 | 32.789 | 31.223
0.03 | 0.0022502 | 23.339 | 49.565 | 49.364
0.04 | 0.0026639 | 30.106 | 66.24 | 67.64
0.05 | 0.0029938 | 36.331 | 82.95 | 85.53
0.06 | 0.0032781 | 41.908 | 99.27 | 103.19
0.07 | 0.0034688 | 47.04 | 115.63 | 121.2
0.08 | 0.0037027 | 51.413 | 131.84 | 138.99
0.09 | 0.0038561 | 55.54 | 147.61 | 156.17
0.1 | 0.0040273 | 58.67 | 163.13 | 173.4
0.11 | 0.0042011 | 62.05 | 178.71 | 190.8
0.12 | 0.0043277 | 64.71 | 193.93 | 207.57
0.13 | 0.0045106 | 67.06 | 208.98 | 224.44
0.14 | 0.0046158 | 69.3 | 223.42 | 240.93
0.15 | 0.0047884 | 71.01 | 237.91 | 257.44
0.16 | 0.0049497 | 72.9 | 251.97 | 273.45
0.17 | 0.0050889 | 74.3 | 265.7 | 289.33
0.18 | 0.0053074 | 75.82 | 279.03 | 305.09
0.19 | 0.005388 | 76.92 | 292.38 | 320.62
0.2 | 0.0055895 | 78.11 | 305.03 | 335.68
0.21 | 0.005698 | 79.4 | 317.28 | 350.69
0.22 | 0.005904 | 80.25 | 329.5 | 365.54
0.23 | 0.006089 | 81.6 | 341.16 | 379.85
0.24 | 0.006269 | 82.4 | 352.22 | 393.9
0.25 | 0.006479 | 83.75 | 363.13 | 407.86
0.26 | 0.006612 | 84.82 | 373.58 | 421.28
0.27 | 0.006866 | 85.91 | 383.8 | 434.79
0.28 | 0.007001 | 87.17 | 393.33 | 447.7
0.29 | 0.00728 | 88.25 | 402.67 | 460.4
0.3 | 0.007407 | 89.62 | 411.61 | 472.7
0.31 | 0.007687 | 90.72 | 420.13 | 484.8
0.32 | 0.007854 | 92 | 428.34 | 496.72
0.33 | 0.008057 | 93 | 436.36 | 508.2
0.34 | 0.0083 | 94.28 | 443.79 | 519.21
0.35 | 0.008502 | 95.45 | 450.92 | 530.02
0.36 | 0.008804 | 96.61 | 457.89 | 540.81
0.37 | 0.00897 | 97.8 | 464.46 | 550.89
0.38 | 0.009301 | 98.76 | 470.75 | 560.71
0.39 | 0.009459 | 99.97 | 476.57 | 570
0.4 | 0.009782 | 101.02 | 482.33 | 579.1
0.41 | 0.009987 | 102.14 | 487.78 | 588.2
0.42 | 0.010323 | 103.24 | 492.94 | 597
0.43 | 0.01058 | 104.32 | 497.88 | 605
0.44 | 0.010842 | 105.5 | 502.63 | 613
0.45 | 0.011232 | 106.67 | 507.25 | 620.6
0.46 | 0.011477 | 107.72 | 511.54 | 627.7
0.47 | 0.011908 | 108.78 | 515.76 | 634.5
0.48 | 0.012124 | 110.02 | 519.79 | 641.3
0.49 | 0.012578 | 111.14 | 523.76 | 647.7
0.5 | 0.012912 | 112.24 | 527.58 | 653.7
0.51 | 0.013384 | 113.45 | 531.17 | 659.5
0.52 | 0.01381 | 114.52 | 534.8 | 665.1
0.53 | 0.014315 | 115.79 | 538.28 | 670.5
0.54 | 0.014869 | 117.07 | 541.64 | 675.2
0.55 | 0.01527 | 118.16 | 544.75 | 680.2
0.56 | 0.015861 | 119.48 | 548.06 | 684.4
0.57 | 0.016357 | 120.56 | 551.13 | 688.8
0.58 | 0.017057 | 121.94 | 554.09 | 692.6
0.59 | 0.0176 | 123.1 | 557.03 | 696.3
0.6 | 0.018339 | 124.44 | 559.72 | 699.7
0.61 | 0.018947 | 125.57 | 562.53 | 703
0.62 | 0.019596 | 126.91 | 565.18 | 706
0.63 | 0.020375 | 128.21 | 567.68 | 709.1
0.64 | 0.021094 | 129.51 | 570.1 | 711.6
0.65 | 0.021846 | 130.82 | 572.3 | 714.1
0.66 | 0.022587 | 132 | 574.6 | 716
0.67 | 0.023451 | 133.33 | 576.6 | 718.4
0.68 | 0.024276 | 134.68 | 579 | 720
0.69 | 0.025134 | 135.99 | 581.2 | 721.8
0.7 | 0.025968 | 137.29 | 583 | 723.6
0.71 | 0.026932 | 138.48 | 585 | 725.1
0.72 | 0.027813 | 139.87 | 586.8 | 726.5
0.73 | 0.02858 | 141.23 | 588.5 | 727.7
0.74 | 0.029675 | 142.51 | 590.2 | 728.7
0.75 | 0.030639 | 143.83 | 591.8 | 729.5
0.76 | 0.031743 | 145.18 | 593.4 | 730.4
0.77 | 0.032597 | 146.49 | 594.8 | 731.4
0.78 | 0.03373 | 147.89 | 596.5 | 732.3
0.79 | 0.034792 | 149.17 | 597.8 | 732.9
0.8 | 0.035817 | 150.49 | 599.3 | 733.5
0.81 | 0.03687 | 151.88 | 600.4 | 734.5
0.82 | 0.038032 | 153.26 | 601.9 | 734.9
0.83 | 0.039315 | 154.65 | 603.2 | 735.4
0.84 | 0.040252 | 156.09 | 604.4 | 736.1
0.85 | 0.041669 | 157.32 | 605.5 | 736.3
0.86 | 0.042737 | 158.83 | 606.7 | 736.7
0.87 | 0.044244 | 160.32 | 607.8 | 737.1
0.88 | 0.045287 | 161.71 | 609 | 737.7
0.89 | 0.046599 | 163.18 | 610.3 | 738.1
0.9 | 0.047871 | 164.54 | 611 | 738.3
0.91 | 0.049157 | 166.09 | 612.4 | 738.5
0.92 | 0.050345 | 167.55 | 613.4 | 739.1
0.93 | 0.051926 | 169 | 614.3 | 739.5
0.94 | 0.05336 | 170.32 | 615.4 | 739.7
0.95 | 0.054502 | 171.85 | 616.5 | 739.9
0.96 | 0.05623 | 173.36 | 617.4 | 740.5
0.97 | 0.05783 | 174.83 | 618.6 | 740.5
0.98 | 0.05896 | 176.44 | 619.8 | 740.7
0.99 | 0.06054 | 177.72 | 620.6 | 740.9
1 | 0.06198 | 179.3 | 621.8 | 741.1