## I-V Characteristic (mA-mm)
VDS (V) | VGS = -0.300 V | VGS = 0.100 V | VGS = 0.500 V | VGS = 0.900 V
0 | -3.3869e-05 | -0.6047 | -1.0122 | -5.274
0.01 | 0.0009334 | 7.962 | 15.893 | 12.919
0.02 | 0.0016462 | 15.883 | 32.662 | 31.096
0.03 | 0.0021621 | 23.189 | 49.318 | 49.142
0.04 | 0.0025856 | 30.011 | 66.08 | 67.35
0.05 | 0.002896 | 36.237 | 82.54 | 85.05
0.06 | 0.0031594 | 41.705 | 99.07 | 103.05
0.07 | 0.0033976 | 46.826 | 115.25 | 120.7
0.08 | 0.0035547 | 51.169 | 131.22 | 138.21
0.09 | 0.0037446 | 55.217 | 147.02 | 155.59
0.1 | 0.0038779 | 58.37 | 162.54 | 172.92
0.11 | 0.0040363 | 61.59 | 178.35 | 190.08
0.12 | 0.0042029 | 64.27 | 193.35 | 206.97
0.13 | 0.0043035 | 66.68 | 208.15 | 223.59
0.14 | 0.0045134 | 68.91 | 222.82 | 240.07
0.15 | 0.0046046 | 70.6 | 237.16 | 256.74
0.16 | 0.0047929 | 72.58 | 251.23 | 272.65
0.17 | 0.0049411 | 73.86 | 264.93 | 288.36
0.18 | 0.0050636 | 75.36 | 278.17 | 303.95
0.19 | 0.0052674 | 76.58 | 291.36 | 319.38
0.2 | 0.005376 | 77.65 | 304.17 | 334.74
0.21 | 0.0055859 | 78.97 | 316.39 | 349.42
0.22 | 0.005682 | 79.79 | 328.38 | 364.04
0.23 | 0.005878 | 81.14 | 339.95 | 378.54
0.24 | 0.006069 | 81.95 | 351.23 | 392.53
0.25 | 0.006218 | 83.22 | 362.12 | 406.4
0.26 | 0.006471 | 84.22 | 372.44 | 419.92
0.27 | 0.006583 | 85.3 | 382.52 | 433.14
0.28 | 0.006848 | 86.62 | 392.18 | 446.06
0.29 | 0.006964 | 87.69 | 401.41 | 458.87
0.3 | 0.00721 | 89.05 | 410.37 | 471.06
0.31 | 0.007368 | 90.12 | 418.94 | 483.2
0.32 | 0.007599 | 91.45 | 427.08 | 494.91
0.33 | 0.007831 | 92.64 | 435.05 | 506.39
0.34 | 0.008031 | 93.76 | 442.55 | 517.65
0.35 | 0.008314 | 94.97 | 449.7 | 528.28
0.36 | 0.008437 | 95.97 | 456.6 | 538.83
0.37 | 0.008761 | 97.27 | 463.09 | 548.98
0.38 | 0.00891 | 98.27 | 469.34 | 558.72
0.39 | 0.009233 | 99.48 | 475.27 | 568.28
0.4 | 0.009422 | 100.42 | 481.03 | 577.6
0.41 | 0.009752 | 101.58 | 486.4 | 586.2
0.42 | 0.009987 | 102.79 | 491.49 | 594.8
0.43 | 0.010241 | 103.82 | 496.52 | 602.8
0.44 | 0.010581 | 105.02 | 501.25 | 611
0.45 | 0.010826 | 105.93 | 505.81 | 618.5
0.46 | 0.011225 | 107.31 | 510.07 | 625.7
0.47 | 0.011422 | 108.3 | 514.26 | 632.7
0.48 | 0.011866 | 109.41 | 518.39 | 639.1
0.49 | 0.012162 | 110.62 | 522.21 | 645.5
0.5 | 0.012609 | 111.66 | 526.03 | 651.5
0.51 | 0.012981 | 112.93 | 529.7 | 657.3
0.52 | 0.013408 | 114.05 | 533.32 | 662.7
0.53 | 0.013904 | 115.24 | 536.62 | 668.1
0.54 | 0.014296 | 116.43 | 540.04 | 672.9
0.55 | 0.014901 | 117.63 | 543.22 | 677.6
0.56 | 0.015357 | 118.85 | 546.42 | 682.2
0.57 | 0.015941 | 120.04 | 549.46 | 686.6
0.58 | 0.016425 | 121.28 | 552.35 | 690.2
0.59 | 0.017109 | 122.42 | 555.27 | 694
0.6 | 0.017696 | 123.68 | 558.12 | 697.3
0.61 | 0.018361 | 125.05 | 560.76 | 700.5
0.62 | 0.01899 | 126.21 | 563.46 | 703.6
0.63 | 0.019689 | 127.61 | 565.89 | 706.5
0.64 | 0.020515 | 128.73 | 568.47 | 709.3
0.65 | 0.021105 | 130.1 | 570.6 | 711.7
0.66 | 0.021961 | 131.42 | 572.9 | 714
0.67 | 0.022625 | 132.64 | 574.9 | 716
0.68 | 0.023573 | 134 | 577.3 | 717.6
0.69 | 0.024292 | 135.18 | 579.1 | 719.6
0.7 | 0.025185 | 136.57 | 581.2 | 721
0.71 | 0.026049 | 137.91 | 583 | 722.1
0.72 | 0.026835 | 139.19 | 585 | 724
0.73 | 0.02777 | 140.41 | 586.6 | 725.1
0.74 | 0.028694 | 141.78 | 588.2 | 726
0.75 | 0.029678 | 143.12 | 589.9 | 727.1
0.76 | 0.030539 | 144.46 | 591.7 | 728.1
0.77 | 0.03159 | 145.79 | 593 | 729
0.78 | 0.032588 | 146.93 | 594.3 | 729.9
0.79 | 0.033552 | 148.41 | 596 | 730.3
0.8 | 0.034619 | 149.8 | 597.2 | 731.3
0.81 | 0.035744 | 151.17 | 598.6 | 731.7
0.82 | 0.036901 | 152.52 | 600 | 732.4
0.83 | 0.037848 | 153.89 | 601.2 | 733.1
0.84 | 0.039136 | 155.28 | 602.4 | 733.4
0.85 | 0.040332 | 156.67 | 603.8 | 733.9
0.86 | 0.04146 | 158.11 | 604.7 | 734.5
0.87 | 0.042647 | 159.47 | 606 | 734.9
0.88 | 0.043864 | 160.98 | 607 | 735.1
0.89 | 0.045089 | 162.34 | 607.9 | 735.5
0.9 | 0.046347 | 163.81 | 609.5 | 735.6
0.91 | 0.047608 | 165.29 | 610.4 | 736.1
0.92 | 0.048959 | 166.58 | 611.5 | 736.5
0.93 | 0.050501 | 168.19 | 612.4 | 736.7
0.94 | 0.051425 | 169.62 | 613.5 | 737.1
0.95 | 0.053121 | 171.17 | 614.7 | 737.7
0.96 | 0.054426 | 172.69 | 615.6 | 737.8
0.97 | 0.056076 | 174.01 | 616.6 | 738.1
0.98 | 0.05743 | 175.65 | 617.5 | 738.3
0.99 | 0.05866 | 177.14 | 618.8 | 738.3
1 | 0.05985 | 178.52 | 619.8 | 738.7