## I-V Characteristic (mA-mm)
VDS (V) | VGS = -0.300 V | VGS = 0.100 V | VGS = 0.500 V | VGS = 0.900 V
0 | -3.2203e-05 | -0.51127 | -0.9667 | -5.163
0.01 | 0.0007952 | 7.533 | 15.442 | 12.53
0.02 | 0.0014077 | 15.151 | 31.693 | 30.12
0.03 | 0.0018623 | 22.069 | 47.931 | 47.655
0.04 | 0.0022291 | 28.494 | 64.19 | 65.3
0.05 | 0.0024836 | 34.268 | 80.11 | 82.67
0.06 | 0.0027162 | 39.553 | 96.04 | 100.12
0.07 | 0.0029097 | 44.216 | 112.12 | 117.43
0.08 | 0.0030565 | 48.46 | 127.45 | 134.32
0.09 | 0.0032353 | 52.054 | 142.8 | 151.24
0.1 | 0.0033387 | 55.307 | 158.09 | 168.1
0.11 | 0.003498 | 57.96 | 173.03 | 184.97
0.12 | 0.0036068 | 60.49 | 187.93 | 201.26
0.13 | 0.0037275 | 62.79 | 202.34 | 217.54
0.14 | 0.0038887 | 64.66 | 216.6 | 233.6
0.15 | 0.0039759 | 66.54 | 230.66 | 249.45
0.16 | 0.0041367 | 67.94 | 244.36 | 265.34
0.17 | 0.0042372 | 69.48 | 257.76 | 280.66
0.18 | 0.0043748 | 70.57 | 270.8 | 295.83
0.19 | 0.0045335 | 71.81 | 283.59 | 310.98
0.2 | 0.004642 | 73.01 | 296.08 | 325.87
0.21 | 0.0048285 | 73.85 | 308.22 | 340.38
0.22 | 0.0049351 | 75.16 | 319.9 | 354.63
0.23 | 0.0050767 | 75.82 | 331.35 | 368.77
0.24 | 0.0052614 | 77 | 342.32 | 382.56
0.25 | 0.0053564 | 77.88 | 352.91 | 396.25
0.26 | 0.0055761 | 78.84 | 363.22 | 409.33
0.27 | 0.0056732 | 80.07 | 373.12 | 422.51
0.28 | 0.005805 | 80.95 | 382.49 | 435.13
0.29 | 0.005965 | 82.32 | 391.67 | 447.46
0.3 | 0.006195 | 83.34 | 400.41 | 459.91
0.31 | 0.006297 | 84.58 | 408.89 | 471.7
0.32 | 0.006561 | 85.55 | 416.92 | 483.25
0.33 | 0.00666 | 86.77 | 424.66 | 494.69
0.34 | 0.006898 | 87.89 | 432.01 | 505.7
0.35 | 0.007055 | 88.93 | 439.13 | 516.42
0.36 | 0.007287 | 90.16 | 445.8 | 526.91
0.37 | 0.007468 | 91 | 452.26 | 537.01
0.38 | 0.007645 | 92.21 | 458.34 | 546.78
0.39 | 0.007903 | 93.26 | 464.22 | 556.35
0.4 | 0.008058 | 94.32 | 469.78 | 565.56
0.41 | 0.008367 | 95.37 | 475.1 | 574.4
0.42 | 0.00849 | 96.37 | 480.23 | 582.8
0.43 | 0.008796 | 97.51 | 485.11 | 591
0.44 | 0.008936 | 98.59 | 489.79 | 599
0.45 | 0.009238 | 99.51 | 494.3 | 606.7
0.46 | 0.009495 | 100.58 | 498.69 | 613.9
0.47 | 0.00976 | 101.62 | 502.86 | 621.2
0.48 | 0.010073 | 102.7 | 506.96 | 627.7
0.49 | 0.010318 | 103.83 | 510.89 | 634.1
0.5 | 0.010734 | 104.94 | 514.71 | 640.1
0.51 | 0.01097 | 105.88 | 518.5 | 646.1
0.52 | 0.011397 | 107.06 | 522.03 | 651.8
0.53 | 0.011666 | 108.21 | 525.62 | 657
0.54 | 0.012152 | 109.34 | 528.91 | 662.1
0.55 | 0.012525 | 110.56 | 532.29 | 667
0.56 | 0.012918 | 111.62 | 535.49 | 671.5
0.57 | 0.013367 | 112.86 | 538.63 | 675.8
0.58 | 0.013793 | 114.05 | 541.64 | 679.8
0.59 | 0.014409 | 115.25 | 544.54 | 683.6
0.6 | 0.014765 | 116.39 | 547.47 | 687.4
0.61 | 0.015378 | 117.64 | 550.25 | 690.7
0.62 | 0.015827 | 118.84 | 552.89 | 693.9
0.63 | 0.016479 | 120.12 | 555.49 | 696.5
0.64 | 0.016982 | 121.39 | 558.01 | 699.6
0.65 | 0.017626 | 122.56 | 560.42 | 702.2
0.66 | 0.018243 | 123.87 | 562.79 | 704.5
0.67 | 0.018768 | 125.21 | 565.06 | 706.6
0.68 | 0.01951 | 126.35 | 567.18 | 708.9
0.69 | 0.020186 | 127.73 | 569.26 | 710.8
0.7 | 0.020984 | 128.9 | 571.2 | 712.5
0.71 | 0.021528 | 130.23 | 573.2 | 714
0.72 | 0.022286 | 131.6 | 574.8 | 715.5
0.73 | 0.022958 | 132.76 | 576.6 | 716.9
0.74 | 0.023625 | 134.14 | 578.6 | 718
0.75 | 0.024468 | 135.38 | 580 | 719.2
0.76 | 0.025268 | 136.67 | 581.8 | 720.2
0.77 | 0.025995 | 137.99 | 583.4 | 721.2
0.78 | 0.026739 | 139.28 | 585 | 722
0.79 | 0.027744 | 140.56 | 586.4 | 723.2
0.8 | 0.028525 | 141.98 | 587.8 | 723.7
0.81 | 0.029388 | 143.26 | 589 | 724.5
0.82 | 0.030159 | 144.65 | 590.4 | 725.1
0.83 | 0.031162 | 146.05 | 591.7 | 725.6
0.84 | 0.032017 | 147.27 | 593 | 726
0.85 | 0.032912 | 148.73 | 594.2 | 726.9
0.86 | 0.033905 | 150.12 | 595.1 | 727.7
0.87 | 0.034909 | 151.48 | 596.8 | 727.9
0.88 | 0.035971 | 152.91 | 597.8 | 728.5
0.89 | 0.036801 | 154.2 | 598.6 | 728.7
0.9 | 0.037776 | 155.72 | 599.8 | 729.1
0.91 | 0.038862 | 157.15 | 601 | 729.5
0.92 | 0.040027 | 158.59 | 602.2 | 729.9
0.93 | 0.041109 | 159.94 | 603.2 | 730.3
0.94 | 0.042213 | 161.44 | 604.2 | 730.9
0.95 | 0.043288 | 162.85 | 605.4 | 731.1
0.96 | 0.044242 | 164.39 | 606.3 | 731.5
0.97 | 0.045668 | 165.79 | 607.4 | 731.6
0.98 | 0.046793 | 167.09 | 608.5 | 731.9
0.99 | 0.048045 | 168.67 | 609.5 | 732.2
1 | 0.049032 | 170.14 | 610.6 | 732.5