## I-V Characteristic (mA-mm)
VDS (V) | VGS = -0.300 V | VGS = 0.100 V | VGS = 0.500 V | VGS = 0.900 V
0 | -3.5282e-05 | -0.5005 | -1.0542 | -5.208
0.01 | 0.0008502 | 7.665 | 15.403 | 12.506
0.02 | 0.0014935 | 15.297 | 31.74 | 30.102
0.03 | 0.0019983 | 22.336 | 48.123 | 47.892
0.04 | 0.0023658 | 28.877 | 64.23 | 65.26
0.05 | 0.0026698 | 34.771 | 80.32 | 82.82
0.06 | 0.0029153 | 40.077 | 96.09 | 100.11
0.07 | 0.0030917 | 44.928 | 112.1 | 117.39
0.08 | 0.0032945 | 49.063 | 127.57 | 134.24
0.09 | 0.0034251 | 52.943 | 142.78 | 151.2
0.1 | 0.0035844 | 56.157 | 158.31 | 168.36
0.11 | 0.0037404 | 59.01 | 173.37 | 184.81
0.12 | 0.0038497 | 61.51 | 188.01 | 201.16
0.13 | 0.0040137 | 63.92 | 202.53 | 217.57
0.14 | 0.0041089 | 65.92 | 216.81 | 233.5
0.15 | 0.004287 | 67.66 | 231.01 | 249.61
0.16 | 0.0044183 | 69.38 | 244.48 | 265.13
0.17 | 0.0045381 | 70.63 | 257.96 | 280.66
0.18 | 0.0047193 | 72.22 | 271.13 | 295.8
0.19 | 0.0048185 | 73.19 | 283.95 | 310.98
0.2 | 0.0050079 | 74.43 | 296.39 | 325.88
0.21 | 0.0051368 | 75.4 | 308.66 | 340.37
0.22 | 0.0053004 | 76.38 | 320.26 | 354.54
0.23 | 0.0054932 | 77.6 | 331.74 | 368.81
0.24 | 0.0056067 | 78.32 | 342.88 | 382.74
0.25 | 0.005711 | 79.65 | 353.5 | 396.05
0.26 | 0.005923 | 80.43 | 363.7 | 409.29
0.27 | 0.006101 | 81.66 | 373.65 | 422.5
0.28 | 0.006253 | 82.78 | 383.22 | 435.07
0.29 | 0.006483 | 83.94 | 392.34 | 447.62
0.3 | 0.006592 | 85.15 | 401.15 | 459.76
0.31 | 0.006874 | 86.21 | 409.7 | 471.74
0.32 | 0.006972 | 87.52 | 417.81 | 483.2
0.33 | 0.007243 | 88.64 | 425.52 | 494.59
0.34 | 0.007364 | 89.72 | 432.93 | 505.71
0.35 | 0.007598 | 90.82 | 440.08 | 516.39
0.36 | 0.00781 | 91.98 | 446.88 | 526.77
0.37 | 0.008023 | 93 | 453.34 | 536.87
0.38 | 0.008283 | 94.12 | 459.44 | 546.86
0.39 | 0.008428 | 95.25 | 465.35 | 556.27
0.4 | 0.008745 | 96.24 | 471.06 | 565.44
0.41 | 0.008898 | 97.45 | 476.33 | 574.4
0.42 | 0.009241 | 98.43 | 481.46 | 582.8
0.43 | 0.009375 | 99.47 | 486.35 | 591
0.44 | 0.009726 | 100.66 | 491.16 | 599
0.45 | 0.009962 | 101.56 | 495.65 | 606.6
0.46 | 0.010251 | 102.78 | 499.96 | 613.8
0.47 | 0.010557 | 103.85 | 504.27 | 620.7
0.48 | 0.010848 | 104.98 | 508.34 | 627.7
0.49 | 0.011269 | 106.01 | 512.27 | 634.1
0.5 | 0.011431 | 107.09 | 516.08 | 640.3
0.51 | 0.0119 | 108.29 | 519.82 | 646
0.52 | 0.012203 | 109.39 | 523.46 | 651.8
0.53 | 0.012745 | 110.6 | 526.94 | 656.9
0.54 | 0.013089 | 111.64 | 530.36 | 661.8
0.55 | 0.013526 | 112.86 | 533.65 | 667
0.56 | 0.014025 | 114.05 | 536.94 | 671.4
0.57 | 0.014479 | 115.28 | 539.98 | 675.8
0.58 | 0.015062 | 116.53 | 543.06 | 679.6
0.59 | 0.015537 | 117.59 | 546.02 | 683.6
0.6 | 0.016118 | 118.9 | 548.94 | 687.2
0.61 | 0.016572 | 120.24 | 551.73 | 690.6
0.62 | 0.017235 | 121.32 | 554.27 | 693.9
0.63 | 0.017803 | 122.68 | 556.92 | 696.5
0.64 | 0.018481 | 123.84 | 559.53 | 699.7
0.65 | 0.019153 | 125.25 | 561.95 | 702.3
0.66 | 0.01982 | 126.53 | 564.32 | 704.6
0.67 | 0.020627 | 127.79 | 566.51 | 706.8
0.68 | 0.021205 | 128.93 | 568.76 | 708.9
0.69 | 0.021957 | 130.34 | 570.7 | 710.8
0.7 | 0.022693 | 131.6 | 572.7 | 712.5
0.71 | 0.023528 | 132.88 | 574.8 | 714.1
0.72 | 0.024237 | 134.24 | 576.6 | 715.7
0.73 | 0.025033 | 135.43 | 578.2 | 716.9
0.74 | 0.025866 | 136.77 | 580.2 | 718.2
0.75 | 0.026647 | 138.13 | 581.8 | 719.2
0.76 | 0.027578 | 139.46 | 583.4 | 720.5
0.77 | 0.028442 | 140.78 | 585 | 721.5
0.78 | 0.029367 | 141.96 | 586.6 | 722.1
0.79 | 0.030067 | 143.46 | 588 | 723.3
0.8 | 0.031099 | 144.78 | 589.4 | 723.8
0.81 | 0.032192 | 146.09 | 590.6 | 724.7
0.82 | 0.033122 | 147.4 | 591.9 | 725.1
0.83 | 0.034044 | 148.81 | 593.4 | 725.8
0.84 | 0.035074 | 150.14 | 594.3 | 726.7
0.85 | 0.03604 | 151.6 | 595.8 | 727.1
0.86 | 0.036906 | 152.96 | 597.4 | 727.5
0.87 | 0.038167 | 154.32 | 598.2 | 728.1
0.88 | 0.039354 | 155.81 | 599.4 | 728.5
0.89 | 0.040398 | 157.22 | 600.6 | 729
0.9 | 0.041538 | 158.63 | 601.4 | 729.5
0.91 | 0.042574 | 160.16 | 602.7 | 729.9
0.92 | 0.043755 | 161.44 | 603.7 | 730.3
0.93 | 0.044987 | 162.99 | 604.7 | 730.6
0.94 | 0.046166 | 164.47 | 605.8 | 730.9
0.95 | 0.04739 | 165.88 | 607.1 | 731.5
0.96 | 0.048733 | 167.34 | 608 | 731.5
0.97 | 0.049829 | 168.8 | 609 | 731.9
0.98 | 0.051309 | 170.22 | 610.1 | 732.3
0.99 | 0.052595 | 171.72 | 611 | 732.5
1 | 0.053843 | 173.21 | 612.2 | 732.9