## I-V Characteristic (mA-mm)
VDS (V) | VGS = -0.300 V | VGS = 0.100 V | VGS = 0.500 V | VGS = 0.900 V
0 | -3.8589e-05 | -0.5157 | -1.0362 | -5.248
0.01 | 0.0008421 | 7.649 | 15.405 | 12.542
0.02 | 0.0014857 | 15.19 | 31.592 | 29.963
0.03 | 0.0019852 | 22.213 | 47.913 | 47.737
0.04 | 0.0023386 | 28.763 | 64.05 | 65.03
0.05 | 0.0026363 | 34.54 | 80.23 | 82.74
0.06 | 0.0028865 | 39.887 | 95.84 | 99.89
0.07 | 0.0030675 | 44.613 | 111.68 | 117.05
0.08 | 0.0032774 | 48.92 | 127.37 | 134.05
0.09 | 0.0033982 | 52.531 | 142.76 | 150.96
0.1 | 0.0035748 | 55.941 | 157.83 | 167.81
0.11 | 0.0037165 | 58.46 | 173.02 | 184.41
0.12 | 0.0038355 | 61.16 | 187.65 | 200.88
0.13 | 0.0040016 | 63.48 | 202.14 | 217.13
0.14 | 0.0040922 | 65.36 | 216.51 | 233.22
0.15 | 0.0042658 | 67.32 | 230.61 | 249.09
0.16 | 0.0043895 | 68.7 | 244.19 | 264.83
0.17 | 0.0045407 | 70.37 | 257.44 | 280.16
0.18 | 0.0047095 | 71.47 | 270.58 | 295.19
0.19 | 0.0047986 | 72.86 | 283.57 | 310.64
0.2 | 0.0050049 | 73.81 | 295.86 | 325.26
0.21 | 0.0051088 | 74.84 | 307.87 | 339.6
0.22 | 0.0052671 | 76.12 | 319.66 | 353.9
0.23 | 0.0054719 | 76.8 | 331.06 | 368.03
0.24 | 0.0055821 | 78.15 | 341.97 | 381.84
0.25 | 0.005652 | 78.83 | 352.7 | 395.11
0.26 | 0.005897 | 80.05 | 362.78 | 408.45
0.27 | 0.006052 | 81.17 | 372.74 | 421.5
0.28 | 0.006245 | 82.12 | 382.26 | 434.22
0.29 | 0.006433 | 83.44 | 391.36 | 446.56
0.3 | 0.006581 | 84.5 | 400.12 | 458.79
0.31 | 0.00685 | 85.7 | 408.49 | 470.62
0.32 | 0.006966 | 86.8 | 416.62 | 482.01
0.33 | 0.007236 | 87.98 | 424.39 | 493.61
0.34 | 0.00734 | 89.05 | 431.67 | 504.49
0.35 | 0.007638 | 90.24 | 438.64 | 515.06
0.36 | 0.007764 | 91.34 | 445.51 | 525.47
0.37 | 0.008024 | 92.46 | 451.9 | 535.41
0.38 | 0.008214 | 93.52 | 457.94 | 545.4
0.39 | 0.00844 | 94.48 | 463.75 | 554.72
0.4 | 0.008705 | 95.65 | 469.37 | 563.88
0.41 | 0.008868 | 96.68 | 474.71 | 572.5
0.42 | 0.009206 | 97.79 | 479.8 | 581.2
0.43 | 0.009333 | 98.91 | 484.63 | 589.2
0.44 | 0.009722 | 99.83 | 489.32 | 597.4
0.45 | 0.009888 | 101.06 | 493.88 | 604.7
0.46 | 0.010226 | 101.98 | 498.16 | 611.9
0.47 | 0.01048 | 103.1 | 502.29 | 619.1
0.48 | 0.010794 | 104.17 | 506.41 | 625.9
0.49 | 0.01118 | 105.25 | 510.39 | 632.3
0.5 | 0.011495 | 106.39 | 514.15 | 638.1
0.51 | 0.011904 | 107.53 | 517.88 | 643.9
0.52 | 0.012159 | 108.62 | 521.41 | 649.3
0.53 | 0.012685 | 109.73 | 524.97 | 654.7
0.54 | 0.012974 | 110.91 | 528.33 | 659.7
0.55 | 0.013521 | 112.13 | 531.58 | 664.6
0.56 | 0.013917 | 113.24 | 534.84 | 669.1
0.57 | 0.014467 | 114.58 | 537.89 | 673.3
0.58 | 0.014971 | 115.61 | 540.95 | 677.2
0.59 | 0.015437 | 116.91 | 543.91 | 681.2
0.6 | 0.016041 | 118.18 | 546.77 | 685
0.61 | 0.016548 | 119.34 | 549.49 | 688.4
0.62 | 0.017243 | 120.74 | 552.17 | 691.4
0.63 | 0.017745 | 121.84 | 554.73 | 694.1
0.64 | 0.018423 | 123.19 | 557.27 | 697.1
0.65 | 0.019067 | 124.43 | 559.71 | 699.7
0.66 | 0.019783 | 125.83 | 561.94 | 702
0.67 | 0.020415 | 126.93 | 564.26 | 704.4
0.68 | 0.021078 | 128.34 | 566.46 | 706.4
0.69 | 0.021867 | 129.59 | 568.58 | 708.2
0.7 | 0.022563 | 130.92 | 570.3 | 710
0.71 | 0.023401 | 132.24 | 572.3 | 711.6
0.72 | 0.024115 | 133.37 | 574.4 | 713
0.73 | 0.02491 | 134.84 | 576 | 714.4
0.74 | 0.025717 | 136.09 | 578 | 715.7
0.75 | 0.026555 | 137.43 | 579.6 | 716.8
0.76 | 0.027343 | 138.79 | 581.2 | 718.1
0.77 | 0.028155 | 140.01 | 582.8 | 718.8
0.78 | 0.029191 | 141.42 | 584.4 | 719.7
0.79 | 0.030009 | 142.66 | 585.5 | 720.8
0.8 | 0.03097 | 144.1 | 586.8 | 721.7
0.81 | 0.031862 | 145.39 | 588.2 | 722.2
0.82 | 0.032861 | 146.77 | 589.6 | 722.8
0.83 | 0.033877 | 148.19 | 591 | 723.4
0.84 | 0.034869 | 149.51 | 592.4 | 724
0.85 | 0.035851 | 150.86 | 593.4 | 724.7
0.86 | 0.036907 | 152.16 | 594.6 | 725.3
0.87 | 0.03808 | 153.62 | 595.8 | 725.5
0.88 | 0.03895 | 155.13 | 597 | 726
0.89 | 0.040243 | 156.43 | 598.1 | 726.5
0.9 | 0.041266 | 157.99 | 599.4 | 727.1
0.91 | 0.042539 | 159.23 | 600.3 | 727.5
0.92 | 0.043428 | 160.75 | 601.4 | 727.9
0.93 | 0.044664 | 162.26 | 602.6 | 728.1
0.94 | 0.045778 | 163.65 | 603.7 | 728.3
0.95 | 0.047062 | 165.15 | 604.6 | 728.7
0.96 | 0.048202 | 166.51 | 605.5 | 729.3
0.97 | 0.049577 | 168.1 | 606.6 | 729.7
0.98 | 0.050826 | 169.54 | 607.6 | 729.9
0.99 | 0.051959 | 171.05 | 608.6 | 729.9
1 | 0.053515 | 172.4 | 609.9 | 730.3