## I-V Characteristic (mA-mm)
VDS (V) | VGS = -0.300 V | VGS = 0.100 V | VGS = 0.500 V | VGS = 0.900 V
0 | -3.7402e-05 | -0.5472 | -1.0221 | -5.113
0.01 | 0.0008484 | 7.642 | 15.362 | 12.556
0.02 | 0.0014847 | 15.269 | 31.714 | 30.079
0.03 | 0.0019877 | 22.254 | 47.781 | 47.609
0.04 | 0.002356 | 28.759 | 64.13 | 65.3
0.05 | 0.0026501 | 34.686 | 80.13 | 82.54
0.06 | 0.0029116 | 39.967 | 96.15 | 99.92
0.07 | 0.0030835 | 44.778 | 111.94 | 117.31
0.08 | 0.0032959 | 48.894 | 127.45 | 134.16
0.09 | 0.0034333 | 52.771 | 142.78 | 150.98
0.1 | 0.0035764 | 55.964 | 157.93 | 167.79
0.11 | 0.0037458 | 58.81 | 173.12 | 184.83
0.12 | 0.0038366 | 61.31 | 187.81 | 201
0.13 | 0.0040144 | 63.63 | 202.22 | 217.29
0.14 | 0.0041124 | 65.7 | 216.51 | 233.4
0.15 | 0.0042734 | 67.35 | 230.85 | 249.12
0.16 | 0.0044327 | 69.14 | 244.33 | 265.01
0.17 | 0.0045244 | 70.39 | 257.7 | 280.34
0.18 | 0.0047267 | 71.88 | 270.76 | 295.51
0.19 | 0.0048202 | 72.96 | 283.67 | 310.58
0.2 | 0.0050013 | 74.16 | 296.15 | 325.35
0.21 | 0.0051611 | 75.24 | 308.18 | 340.01
0.22 | 0.005289 | 76.1 | 319.94 | 354.05
0.23 | 0.005496 | 77.32 | 331.37 | 368.23
0.24 | 0.0055889 | 78.09 | 342.26 | 382.01
0.25 | 0.005727 | 79.4 | 353.02 | 395.58
0.26 | 0.005913 | 80.15 | 363.22 | 408.69
0.27 | 0.00612 | 81.37 | 373.04 | 421.79
0.28 | 0.006249 | 82.54 | 382.64 | 434.53
0.29 | 0.006501 | 83.58 | 391.81 | 446.81
0.3 | 0.006625 | 84.96 | 400.48 | 459.14
0.31 | 0.006889 | 85.89 | 409.02 | 471.01
0.32 | 0.006983 | 87.25 | 417.01 | 482.47
0.33 | 0.007248 | 88.31 | 424.92 | 493.8
0.34 | 0.007408 | 89.48 | 432.21 | 504.71
0.35 | 0.007614 | 90.64 | 439.22 | 515.48
0.36 | 0.007849 | 91.76 | 446.04 | 525.86
0.37 | 0.00804 | 92.84 | 452.51 | 535.9
0.38 | 0.00831 | 93.93 | 458.59 | 545.61
0.39 | 0.008433 | 95.01 | 464.42 | 555.17
0.4 | 0.008778 | 96.03 | 470.1 | 564.43
0.41 | 0.008897 | 97.13 | 475.45 | 573.2
0.42 | 0.009228 | 98.23 | 480.55 | 581.6
0.43 | 0.009424 | 99.35 | 485.38 | 589.8
0.44 | 0.009718 | 100.44 | 490.1 | 597.8
0.45 | 0.010007 | 101.36 | 494.72 | 605.2
0.46 | 0.010206 | 102.56 | 498.96 | 612.7
0.47 | 0.010594 | 103.62 | 503.18 | 619.7
0.48 | 0.010844 | 104.66 | 507.24 | 626.1
0.49 | 0.011258 | 105.85 | 511.2 | 632.5
0.5 | 0.011483 | 106.89 | 515.06 | 638.5
0.51 | 0.011966 | 108.06 | 518.76 | 644.5
0.52 | 0.012222 | 109.17 | 522.39 | 650.2
0.53 | 0.012698 | 110.39 | 525.86 | 655.3
0.54 | 0.013102 | 111.44 | 529.3 | 660.3
0.55 | 0.013577 | 112.6 | 532.57 | 665.1
0.56 | 0.014121 | 113.89 | 535.8 | 669.7
0.57 | 0.014463 | 115.04 | 539 | 674.2
0.58 | 0.015128 | 116.27 | 541.94 | 677.8
0.59 | 0.015578 | 117.31 | 544.95 | 681.6
0.6 | 0.016213 | 118.66 | 547.76 | 685.2
0.61 | 0.016638 | 119.94 | 550.57 | 688.8
0.62 | 0.017361 | 121.18 | 553.22 | 692
0.63 | 0.017952 | 122.42 | 555.83 | 694.8
0.64 | 0.0185 | 123.59 | 558.32 | 697.6
0.65 | 0.019257 | 125 | 560.81 | 700.2
0.66 | 0.019866 | 126.21 | 563.12 | 702.5
0.67 | 0.020631 | 127.55 | 565.34 | 704.8
0.68 | 0.021196 | 128.77 | 567.56 | 706.8
0.69 | 0.022049 | 130.05 | 569.65 | 708.7
0.7 | 0.022778 | 131.42 | 571.5 | 710.4
0.71 | 0.023619 | 132.65 | 573.5 | 712.3
0.72 | 0.024357 | 134 | 575.4 | 713.7
0.73 | 0.025158 | 135.17 | 577 | 714.9
0.74 | 0.026031 | 136.53 | 578.9 | 716.2
0.75 | 0.026694 | 137.9 | 580.6 | 717.2
0.76 | 0.027674 | 139.15 | 582.1 | 718.5
0.77 | 0.028488 | 140.54 | 583.8 | 719.4
0.78 | 0.029512 | 141.72 | 585.4 | 720.2
0.79 | 0.030306 | 143.14 | 586.7 | 721.3
0.8 | 0.031344 | 144.56 | 588.2 | 721.9
0.81 | 0.032194 | 145.87 | 589.4 | 722.6
0.82 | 0.033232 | 147.29 | 590.6 | 723.2
0.83 | 0.034191 | 148.6 | 591.9 | 723.9
0.84 | 0.035193 | 149.97 | 593.6 | 724.7
0.85 | 0.03635 | 151.42 | 594.3 | 725.3
0.86 | 0.037167 | 152.76 | 595.8 | 725.5
0.87 | 0.038538 | 154.09 | 597.2 | 726.1
0.88 | 0.039445 | 155.6 | 598.1 | 726.5
0.89 | 0.040638 | 157.02 | 599.2 | 726.9
0.9 | 0.041822 | 158.45 | 600.5 | 727.4
0.91 | 0.042838 | 159.87 | 601.5 | 727.7
0.92 | 0.044072 | 161.19 | 602.6 | 728.1
0.93 | 0.045016 | 162.7 | 603.5 | 728.5
0.94 | 0.04637 | 164.25 | 604.6 | 728.9
0.95 | 0.047654 | 165.66 | 605.8 | 729.1
0.96 | 0.048881 | 167.16 | 607.1 | 729.5
0.97 | 0.049941 | 168.62 | 607.5 | 729.9
0.98 | 0.051347 | 170.12 | 608.9 | 730.1
0.99 | 0.052605 | 171.6 | 610 | 730.3
1 | 0.054055 | 173.09 | 610.8 | 730.9