## I-V Characteristic (mA-mm)
VDS (V) | VGS = -0.300 V | VGS = 0.100 V | VGS = 0.500 V | VGS = 0.900 V
0 | -4.2413e-05 | -0.5234 | -1.0586 | -5.224
0.01 | 0.0008828 | 7.728 | 15.257 | 12.45
0.02 | 0.0015723 | 15.362 | 31.816 | 30.304
0.03 | 0.0020718 | 22.446 | 47.912 | 47.636
0.04 | 0.0024788 | 29.112 | 64.31 | 65.44
0.05 | 0.0027837 | 34.991 | 80.15 | 82.63
0.06 | 0.0030184 | 40.39 | 96.05 | 99.92
0.07 | 0.0032615 | 45.175 | 111.94 | 117.23
0.08 | 0.0034143 | 49.579 | 127.33 | 134.01
0.09 | 0.0035976 | 53.258 | 142.96 | 151.24
0.1 | 0.0037619 | 56.742 | 157.95 | 167.89
0.11 | 0.0038915 | 59.36 | 173.12 | 184.55
0.12 | 0.0040741 | 62.11 | 187.94 | 201
0.13 | 0.0041603 | 64.45 | 202.5 | 217.17
0.14 | 0.0043486 | 66.38 | 216.71 | 233.32
0.15 | 0.0044657 | 68.43 | 230.84 | 249.19
0.16 | 0.004596 | 69.8 | 244.47 | 264.78
0.17 | 0.0047828 | 71.49 | 257.88 | 280.29
0.18 | 0.0048728 | 72.59 | 271.05 | 295.56
0.19 | 0.0050726 | 73.94 | 283.93 | 310.58
0.2 | 0.0052012 | 75.02 | 296.35 | 325.41
0.21 | 0.0053669 | 76.01 | 308.43 | 339.85
0.22 | 0.005565 | 77.27 | 320.15 | 354.1
0.23 | 0.005669 | 78.01 | 331.74 | 368.47
0.24 | 0.00579 | 79.32 | 342.67 | 382.05
0.25 | 0.006028 | 80.09 | 353.3 | 395.49
0.26 | 0.006205 | 81.32 | 363.63 | 408.76
0.27 | 0.006356 | 82.34 | 373.56 | 421.73
0.28 | 0.006595 | 83.46 | 383.07 | 434.55
0.29 | 0.006721 | 84.83 | 392.3 | 446.82
0.3 | 0.007009 | 85.75 | 401.04 | 459
0.31 | 0.007119 | 87.13 | 409.52 | 470.98
0.32 | 0.007411 | 88.16 | 417.64 | 482.51
0.33 | 0.007517 | 89.38 | 425.46 | 493.82
0.34 | 0.007752 | 90.54 | 432.92 | 504.83
0.35 | 0.007965 | 91.66 | 439.9 | 515.48
0.36 | 0.008213 | 92.68 | 446.75 | 525.9
0.37 | 0.008441 | 93.78 | 453.23 | 536.06
0.38 | 0.008581 | 94.93 | 459.4 | 545.77
0.39 | 0.008918 | 95.87 | 465.24 | 555.19
0.4 | 0.009054 | 97.05 | 470.86 | 564.41
0.41 | 0.009404 | 98.11 | 476.24 | 572.8
0.42 | 0.009574 | 99.11 | 481.35 | 581.7
0.43 | 0.009912 | 100.3 | 486.22 | 589.8
0.44 | 0.010119 | 101.3 | 490.98 | 597.8
0.45 | 0.010413 | 102.5 | 495.46 | 605.5
0.46 | 0.010713 | 103.5 | 499.83 | 612.6
0.47 | 0.011002 | 104.59 | 503.99 | 619.5
0.48 | 0.011386 | 105.67 | 508.17 | 626.1
0.49 | 0.011621 | 106.73 | 511.99 | 632.7
0.5 | 0.012072 | 107.78 | 515.88 | 638.7
0.51 | 0.012362 | 108.97 | 519.48 | 644.4
0.52 | 0.012882 | 110.17 | 523.11 | 650.1
0.53 | 0.013205 | 111.2 | 526.62 | 655.3
0.54 | 0.013731 | 112.44 | 530 | 660.4
0.55 | 0.014139 | 113.57 | 533.33 | 664.9
0.56 | 0.014637 | 114.74 | 536.48 | 669.7
0.57 | 0.015223 | 116.03 | 539.64 | 674.1
0.58 | 0.015661 | 116.97 | 542.66 | 678
0.59 | 0.016301 | 118.39 | 545.57 | 682
0.6 | 0.016781 | 119.57 | 548.43 | 685.6
0.61 | 0.017449 | 120.82 | 551.21 | 688.8
0.62 | 0.017975 | 122.06 | 553.85 | 692
0.63 | 0.018691 | 123.26 | 556.43 | 695
0.64 | 0.019346 | 124.58 | 558.99 | 698
0.65 | 0.019994 | 125.85 | 561.31 | 700.2
0.66 | 0.020742 | 127.09 | 563.69 | 702.8
0.67 | 0.02133 | 128.29 | 565.92 | 705
0.68 | 0.02224 | 129.66 | 568.14 | 706.8
0.69 | 0.02285 | 130.88 | 569.9 | 708.9
0.7 | 0.023714 | 132.22 | 572.1 | 710.5
0.71 | 0.024409 | 133.49 | 574.1 | 712
0.72 | 0.025307 | 134.68 | 575.8 | 713.7
0.73 | 0.026084 | 136.11 | 577.8 | 715.1
0.74 | 0.026986 | 137.39 | 579.4 | 716
0.75 | 0.027839 | 138.69 | 581.4 | 717.2
0.76 | 0.028777 | 140.03 | 583 | 718.5
0.77 | 0.029674 | 141.3 | 584.4 | 719.3
0.78 | 0.030464 | 142.72 | 585.5 | 720.4
0.79 | 0.031613 | 143.98 | 587.4 | 721
0.8 | 0.032491 | 145.32 | 588.5 | 721.9
0.81 | 0.033594 | 146.65 | 590.1 | 722.5
0.82 | 0.034598 | 148.07 | 591.2 | 723.3
0.83 | 0.03545 | 149.47 | 592.8 | 723.9
0.84 | 0.036574 | 150.78 | 594 | 724.3
0.85 | 0.03751 | 152.23 | 595.2 | 725.3
0.86 | 0.038664 | 153.42 | 596.2 | 725.5
0.87 | 0.039848 | 154.93 | 597.6 | 725.9
0.88 | 0.040944 | 156.35 | 598.8 | 726.5
0.89 | 0.042004 | 157.71 | 599.6 | 726.9
0.9 | 0.043245 | 159.21 | 601 | 727.4
0.91 | 0.04447 | 160.51 | 601.9 | 727.7
0.92 | 0.04564 | 162.03 | 603 | 728.1
0.93 | 0.046767 | 163.45 | 604.2 | 728.3
0.94 | 0.048046 | 164.93 | 605 | 728.7
0.95 | 0.049367 | 166.41 | 606.2 | 729.1
0.96 | 0.050365 | 167.85 | 607.3 | 729.7
0.97 | 0.051934 | 169.32 | 608.3 | 729.9
0.98 | 0.053239 | 170.79 | 609 | 729.9
0.99 | 0.054781 | 172.2 | 610.3 | 730.3
1 | 0.055773 | 173.59 | 611.2 | 730.9