## I-V Characteristic (mA-mm)
VDS (V) | VGS = -0.300 V | VGS = 0.100 V | VGS = 0.500 V | VGS = 0.900 V
0 | -3.4665e-05 | -0.5366 | -1.0386 | -5.364
0.01 | 0.0008351 | 7.614 | 15.616 | 12.686
0.02 | 0.0014659 | 15.307 | 31.765 | 30.126
0.03 | 0.0019608 | 22.295 | 48.012 | 47.788
0.04 | 0.0023128 | 28.848 | 64.31 | 65.52
0.05 | 0.0026081 | 34.634 | 80.41 | 82.95
0.06 | 0.0028528 | 40.021 | 96.51 | 100.3
0.07 | 0.0030288 | 44.803 | 112.2 | 117.55
0.08 | 0.0032256 | 48.934 | 127.91 | 134.79
0.09 | 0.0033411 | 52.755 | 143.26 | 151.73
0.1 | 0.0035063 | 55.913 | 158.57 | 168.34
0.11 | 0.0036258 | 58.72 | 173.63 | 185.19
0.12 | 0.0037455 | 61.19 | 188.55 | 202
0.13 | 0.0039175 | 63.58 | 203.18 | 218.05
0.14 | 0.0040059 | 65.46 | 217.45 | 234.1
0.15 | 0.0041714 | 67.34 | 231.41 | 250.27
0.16 | 0.0042824 | 68.97 | 245.22 | 265.9
0.17 | 0.0044199 | 70.09 | 258.85 | 281.43
0.18 | 0.0045874 | 71.69 | 271.72 | 296.63
0.19 | 0.0046854 | 72.61 | 284.69 | 311.85
0.2 | 0.0048697 | 73.98 | 297.22 | 326.53
0.21 | 0.0049856 | 74.88 | 309.2 | 341.04
0.22 | 0.0051263 | 75.88 | 321.04 | 355.61
0.23 | 0.0053225 | 77.06 | 332.51 | 369.59
0.24 | 0.0054296 | 77.72 | 343.56 | 383.37
0.25 | 0.0056426 | 79.02 | 354.13 | 396.93
0.26 | 0.005732 | 79.79 | 364.44 | 410.34
0.27 | 0.005914 | 81.11 | 374.47 | 423.27
0.28 | 0.006074 | 82 | 383.98 | 436.05
0.29 | 0.006294 | 83.26 | 392.99 | 448.55
0.3 | 0.006381 | 84.43 | 401.88 | 460.62
0.31 | 0.006644 | 85.53 | 410.51 | 472.75
0.32 | 0.006761 | 86.81 | 418.41 | 484.19
0.33 | 0.007018 | 87.81 | 426.2 | 495.59
0.34 | 0.007154 | 89.01 | 433.63 | 506.5
0.35 | 0.007393 | 90.12 | 440.72 | 517.04
0.36 | 0.007576 | 91.24 | 447.48 | 527.75
0.37 | 0.007774 | 92.36 | 453.87 | 537.79
0.38 | 0.007993 | 93.37 | 459.99 | 547.4
0.39 | 0.008156 | 94.53 | 465.83 | 556.83
0.4 | 0.008458 | 95.65 | 471.44 | 566.08
0.41 | 0.008582 | 96.67 | 476.69 | 575
0.42 | 0.008919 | 97.67 | 481.8 | 583
0.43 | 0.009075 | 98.79 | 486.66 | 591.4
0.44 | 0.009364 | 99.83 | 491.33 | 599.4
0.45 | 0.009587 | 100.9 | 495.74 | 607.1
0.46 | 0.009907 | 102.06 | 500.03 | 614
0.47 | 0.010169 | 102.94 | 504.23 | 621.2
0.48 | 0.010415 | 104.18 | 508.26 | 627.7
0.49 | 0.010842 | 105.19 | 512.07 | 634.1
0.5 | 0.011085 | 106.31 | 515.84 | 640.3
0.51 | 0.011517 | 107.47 | 519.51 | 645.9
0.52 | 0.011754 | 108.54 | 523.07 | 651.6
0.53 | 0.012216 | 109.68 | 526.45 | 656.9
0.54 | 0.012543 | 110.89 | 529.89 | 661.8
0.55 | 0.013003 | 112.02 | 533.01 | 666.5
0.56 | 0.013496 | 113.11 | 536.29 | 671.1
0.57 | 0.013935 | 114.33 | 539.27 | 675.2
0.58 | 0.014471 | 115.57 | 542.31 | 679.2
0.59 | 0.014866 | 116.77 | 545.21 | 683
0.6 | 0.015527 | 118 | 548.03 | 686.6
0.61 | 0.01598 | 119.06 | 550.74 | 690.2
0.62 | 0.016643 | 120.41 | 553.43 | 693.1
0.63 | 0.017145 | 121.64 | 555.97 | 696.2
0.64 | 0.017836 | 122.86 | 558.43 | 699
0.65 | 0.018391 | 124.22 | 560.83 | 701.3
0.66 | 0.018985 | 125.36 | 563.17 | 703.6
0.67 | 0.019739 | 126.67 | 565.38 | 705.8
0.68 | 0.020375 | 127.97 | 567.62 | 708
0.69 | 0.021183 | 129.25 | 569.59 | 709.6
0.7 | 0.021692 | 130.46 | 571.8 | 711.4
0.71 | 0.022485 | 131.74 | 573.3 | 713
0.72 | 0.023269 | 133.04 | 575 | 714.4
0.73 | 0.024005 | 134.4 | 577 | 715.7
0.74 | 0.024802 | 135.64 | 578.6 | 717
0.75 | 0.025654 | 136.81 | 580.5 | 718
0.76 | 0.026465 | 138.23 | 582.1 | 719.2
0.77 | 0.027197 | 139.55 | 583.4 | 720.1
0.78 | 0.028123 | 140.82 | 585 | 720.8
0.79 | 0.028989 | 142.3 | 586.6 | 721.7
0.8 | 0.029977 | 143.43 | 587.8 | 722.4
0.81 | 0.030765 | 144.84 | 589.4 | 723.3
0.82 | 0.031709 | 146.23 | 590.8 | 723.6
0.83 | 0.032709 | 147.61 | 591.8 | 724.5
0.84 | 0.033638 | 148.98 | 593.3 | 725.1
0.85 | 0.034654 | 150.26 | 594.2 | 725.5
0.86 | 0.035627 | 151.72 | 595.6 | 725.9
0.87 | 0.036737 | 153.05 | 596.8 | 726.7
0.88 | 0.03767 | 154.54 | 597.8 | 727.1
0.89 | 0.038917 | 155.82 | 598.8 | 727.4
0.9 | 0.04005 | 157.27 | 599.9 | 727.9
0.91 | 0.041154 | 158.77 | 601.2 | 728.3
0.92 | 0.042182 | 160.12 | 602.2 | 728.4
0.93 | 0.043338 | 161.66 | 603.5 | 728.9
0.94 | 0.044556 | 162.86 | 604.3 | 729.1
0.95 | 0.045645 | 164.49 | 605.2 | 729.5
0.96 | 0.046885 | 165.91 | 606.3 | 729.9
0.97 | 0.048089 | 167.3 | 607.5 | 730.1
0.98 | 0.049485 | 168.84 | 608.6 | 730.5
0.99 | 0.05062 | 170.21 | 609.4 | 730.7
1 | 0.052186 | 171.77 | 610.6 | 731.1