## I-V Characteristic (mA-mm)
VDS (V) | VGS = -0.300 V | VGS = 0.100 V | VGS = 0.500 V | VGS = 0.900 V
0 | -3.5811e-05 | -0.5457 | -1.0245 | -5.181
0.01 | 0.0008262 | 7.626 | 15.321 | 12.408
0.02 | 0.0014692 | 15.241 | 31.854 | 30.322
0.03 | 0.0019369 | 22.352 | 47.931 | 47.742
0.04 | 0.0023061 | 28.775 | 64.46 | 65.65
0.05 | 0.0026104 | 34.659 | 80.37 | 82.79
0.06 | 0.002822 | 39.868 | 96.19 | 100.08
0.07 | 0.0030399 | 44.73 | 112.12 | 117.47
0.08 | 0.0031912 | 48.901 | 127.63 | 134.29
0.09 | 0.003343 | 52.687 | 143.14 | 151.48
0.1 | 0.0035079 | 55.984 | 158.3 | 168.05
0.11 | 0.0036249 | 58.6 | 173.36 | 184.89
0.12 | 0.0037912 | 61.27 | 188.17 | 201.36
0.13 | 0.0038918 | 63.43 | 202.83 | 217.69
0.14 | 0.0040265 | 65.62 | 216.92 | 233.74
0.15 | 0.0041744 | 67.24 | 231.09 | 249.69
0.16 | 0.0042801 | 69 | 244.69 | 265.33
0.17 | 0.0044544 | 70.35 | 258.1 | 280.75
0.18 | 0.0045584 | 71.63 | 271.29 | 296.15
0.19 | 0.0047182 | 72.97 | 284.07 | 311.18
0.2 | 0.0048668 | 73.85 | 296.44 | 325.92
0.21 | 0.0049768 | 75.2 | 308.55 | 340.44
0.22 | 0.0051957 | 75.96 | 320.2 | 354.58
0.23 | 0.0052874 | 77.17 | 331.75 | 368.97
0.24 | 0.0054806 | 77.96 | 342.66 | 382.56
0.25 | 0.005636 | 79.02 | 353.18 | 396.05
0.26 | 0.005722 | 80.29 | 363.48 | 409.33
0.27 | 0.005903 | 81.11 | 373.38 | 422.35
0.28 | 0.006101 | 82.54 | 382.8 | 435.06
0.29 | 0.006307 | 83.37 | 391.95 | 447.41
0.3 | 0.006431 | 84.67 | 400.61 | 459.48
0.31 | 0.006681 | 85.77 | 409.15 | 471.41
0.32 | 0.006781 | 86.97 | 417.16 | 482.99
0.33 | 0.007069 | 88.16 | 424.85 | 494.26
0.34 | 0.007171 | 89.21 | 432.2 | 505.24
0.35 | 0.007456 | 90.4 | 439.16 | 515.78
0.36 | 0.007592 | 91.47 | 445.94 | 526.16
0.37 | 0.007814 | 92.56 | 452.31 | 536.35
0.38 | 0.008069 | 93.54 | 458.41 | 545.96
0.39 | 0.008219 | 94.73 | 464.18 | 555.28
0.4 | 0.008521 | 95.83 | 469.79 | 564.52
0.41 | 0.008673 | 96.83 | 475.09 | 573.2
0.42 | 0.00901 | 98.01 | 480.13 | 581.6
0.43 | 0.009142 | 98.92 | 484.94 | 589.8
0.44 | 0.009504 | 100.16 | 489.63 | 597.8
0.45 | 0.009676 | 101.14 | 494.08 | 605.1
0.46 | 0.010008 | 102.2 | 498.37 | 612.3
0.47 | 0.010272 | 103.33 | 502.48 | 619.2
0.48 | 0.010523 | 104.36 | 506.55 | 626.1
0.49 | 0.010975 | 105.45 | 510.42 | 632.3
0.5 | 0.01118 | 106.61 | 514.2 | 638.2
0.51 | 0.011675 | 107.69 | 517.76 | 643.9
0.52 | 0.011912 | 108.82 | 521.41 | 649.6
0.53 | 0.012425 | 110.01 | 524.83 | 654.9
0.54 | 0.012708 | 111.16 | 528.16 | 659.7
0.55 | 0.013181 | 112.28 | 531.49 | 664.5
0.56 | 0.013606 | 113.45 | 534.61 | 669
0.57 | 0.014108 | 114.6 | 537.73 | 673.4
0.58 | 0.014677 | 115.79 | 540.67 | 677.2
0.59 | 0.015107 | 117.11 | 543.62 | 681.1
0.6 | 0.01577 | 118.28 | 546.42 | 684.6
0.61 | 0.016218 | 119.65 | 549.09 | 688.2
0.62 | 0.016889 | 120.66 | 551.8 | 691.2
0.63 | 0.01741 | 122.02 | 554.34 | 693.8
0.64 | 0.01804 | 123.32 | 556.88 | 696.5
0.65 | 0.018688 | 124.55 | 559.2 | 699.5
0.66 | 0.019312 | 125.74 | 561.58 | 701.6
0.67 | 0.019937 | 127.07 | 563.78 | 703.7
0.68 | 0.020742 | 128.37 | 565.96 | 705.9
0.69 | 0.021409 | 129.67 | 568.1 | 707.6
0.7 | 0.022053 | 130.96 | 569.97 | 709.3
0.71 | 0.022896 | 132.06 | 572.1 | 710.8
0.72 | 0.023647 | 133.51 | 573.6 | 712.5
0.73 | 0.024411 | 134.84 | 575.4 | 713.7
0.74 | 0.025192 | 136.09 | 577 | 714.9
0.75 | 0.02607 | 137.45 | 578.6 | 716
0.76 | 0.026932 | 138.62 | 580.5 | 717
0.77 | 0.027558 | 140.03 | 581.8 | 718
0.78 | 0.028633 | 141.26 | 583.4 | 718.8
0.79 | 0.029514 | 142.7 | 585 | 719.6
0.8 | 0.030605 | 144.02 | 586.4 | 720.5
0.81 | 0.031288 | 145.35 | 588 | 721.2
0.82 | 0.032168 | 146.76 | 589.2 | 721.8
0.83 | 0.033168 | 148.1 | 590.2 | 722.5
0.84 | 0.034216 | 149.49 | 591.7 | 723.1
0.85 | 0.035252 | 150.78 | 593 | 723.6
0.86 | 0.036245 | 152.24 | 593.8 | 724
0.87 | 0.037272 | 153.63 | 595 | 724.7
0.88 | 0.03827 | 155.03 | 596.2 | 725
0.89 | 0.039469 | 156.43 | 597.6 | 725.5
0.9 | 0.040706 | 157.67 | 598.3 | 725.9
0.91 | 0.041733 | 159.27 | 599.4 | 726.5
0.92 | 0.042774 | 160.67 | 600.7 | 726.7
0.93 | 0.043939 | 162.1 | 601.9 | 727.1
0.94 | 0.045093 | 163.63 | 602.6 | 727.7
0.95 | 0.046248 | 164.93 | 603.7 | 727.9
0.96 | 0.047442 | 166.59 | 604.7 | 728.1
0.97 | 0.048755 | 168.01 | 605.8 | 728.3
0.98 | 0.050094 | 169.4 | 607.1 | 728.7
0.99 | 0.051259 | 170.85 | 607.9 | 729.1
1 | 0.052655 | 172.28 | 609 | 729.2