## I-V Characteristic (mA-mm)
VDS (V) | VGS = -0.300 V | VGS = 0.100 V | VGS = 0.500 V | VGS = 0.900 V
0 | -3.5525e-05 | -0.5534 | -1.0813 | -5.34
0.01 | 0.0008533 | 7.697 | 15.677 | 12.727
0.02 | 0.0014896 | 15.43 | 31.903 | 30.242
0.03 | 0.0019717 | 22.413 | 48.164 | 47.823
0.04 | 0.0023612 | 29.002 | 64.45 | 65.52
0.05 | 0.0026314 | 34.852 | 80.63 | 82.91
0.06 | 0.0028864 | 40.25 | 96.43 | 100.39
0.07 | 0.0030655 | 45.032 | 112.36 | 117.75
0.08 | 0.0032512 | 49.316 | 128.29 | 134.93
0.09 | 0.0034275 | 53.092 | 143.58 | 151.72
0.1 | 0.0035372 | 56.272 | 158.65 | 168.64
0.11 | 0.0037141 | 59.22 | 173.91 | 185.45
0.12 | 0.0038107 | 61.63 | 188.74 | 201.74
0.13 | 0.0039714 | 64.13 | 203.34 | 218.45
0.14 | 0.004118 | 66.04 | 217.48 | 234.32
0.15 | 0.0042162 | 67.82 | 231.74 | 250.29
0.16 | 0.0043937 | 69.5 | 245.43 | 266.08
0.17 | 0.0044717 | 70.73 | 258.85 | 281.68
0.18 | 0.0046533 | 72.35 | 272.03 | 296.79
0.19 | 0.0047922 | 73.26 | 285.03 | 311.99
0.2 | 0.0049231 | 74.61 | 297.35 | 326.89
0.21 | 0.0051188 | 75.56 | 309.52 | 341.48
0.22 | 0.0052057 | 76.6 | 321.52 | 355.81
0.23 | 0.0054115 | 77.6 | 332.87 | 370.01
0.24 | 0.0055518 | 78.45 | 343.75 | 383.81
0.25 | 0.005663 | 79.71 | 354.5 | 397.25
0.26 | 0.005784 | 80.47 | 364.8 | 410.42
0.27 | 0.006019 | 81.8 | 374.7 | 423.85
0.28 | 0.006128 | 82.69 | 384.19 | 436.37
0.29 | 0.006392 | 83.99 | 393.39 | 448.77
0.3 | 0.006491 | 85.15 | 402.18 | 461.09
0.31 | 0.006746 | 86.23 | 410.58 | 472.96
0.32 | 0.006895 | 87.52 | 418.65 | 484.46
0.33 | 0.00709 | 88.53 | 426.53 | 495.82
0.34 | 0.007304 | 89.75 | 433.86 | 506.89
0.35 | 0.007495 | 90.8 | 440.88 | 517.54
0.36 | 0.007765 | 91.96 | 447.76 | 528.02
0.37 | 0.007857 | 92.94 | 454.2 | 538.02
0.38 | 0.008154 | 94.03 | 460.39 | 547.86
0.39 | 0.008289 | 95.11 | 466.11 | 557.28
0.4 | 0.008591 | 96.29 | 471.79 | 566.39
0.41 | 0.008752 | 97.34 | 477.13 | 575
0.42 | 0.009055 | 98.27 | 482.26 | 583.4
0.43 | 0.009293 | 99.44 | 487.05 | 591.8
0.44 | 0.009513 | 100.52 | 491.75 | 599.9
0.45 | 0.009855 | 101.54 | 496.35 | 607.2
0.46 | 0.010042 | 102.71 | 500.59 | 614.3
0.47 | 0.010428 | 103.62 | 504.77 | 621.4
0.48 | 0.010618 | 104.76 | 508.79 | 628.1
0.49 | 0.011043 | 105.87 | 512.74 | 634.5
0.5 | 0.011311 | 107.01 | 516.48 | 640.3
0.51 | 0.011709 | 108.18 | 520.14 | 646.3
0.52 | 0.012061 | 109.14 | 523.71 | 651.9
0.53 | 0.012485 | 110.38 | 527.22 | 656.9
0.54 | 0.012886 | 111.5 | 530.55 | 661.9
0.55 | 0.013275 | 112.74 | 533.78 | 666.8
0.56 | 0.01384 | 113.78 | 536.97 | 671.3
0.57 | 0.014197 | 115.01 | 540.07 | 675.6
0.58 | 0.014836 | 116.19 | 543.06 | 679.5
0.59 | 0.015257 | 117.37 | 546.06 | 683.4
0.6 | 0.01586 | 118.68 | 548.78 | 687
0.61 | 0.016357 | 119.79 | 551.6 | 690.4
0.62 | 0.016915 | 121.06 | 554.25 | 693.3
0.63 | 0.017579 | 122.34 | 556.8 | 696.3
0.64 | 0.018127 | 123.61 | 559.24 | 698.8
0.65 | 0.018847 | 124.88 | 561.6 | 701.6
0.66 | 0.019425 | 126.01 | 563.99 | 703.7
0.67 | 0.020133 | 127.41 | 566.23 | 706
0.68 | 0.020762 | 128.66 | 568.36 | 708
0.69 | 0.021537 | 129.93 | 570.1 | 709.8
0.7 | 0.022173 | 131.18 | 572.3 | 711.7
0.71 | 0.022972 | 132.42 | 574 | 713
0.72 | 0.023737 | 133.72 | 576 | 714.6
0.73 | 0.02445 | 135.02 | 578 | 716
0.74 | 0.025345 | 136.31 | 579.4 | 717.2
0.75 | 0.026073 | 137.5 | 581 | 718.5
0.76 | 0.027006 | 138.8 | 582.8 | 719.2
0.77 | 0.027725 | 140.19 | 584.2 | 720.2
0.78 | 0.028682 | 141.42 | 586 | 721
0.79 | 0.029599 | 142.9 | 587.4 | 722
0.8 | 0.030372 | 144.07 | 588.6 | 722.6
0.81 | 0.031406 | 145.46 | 590 | 723.5
0.82 | 0.032266 | 146.81 | 591.4 | 724
0.83 | 0.033367 | 148.12 | 592.6 | 724.5
0.84 | 0.034226 | 149.56 | 594 | 725.3
0.85 | 0.035257 | 150.88 | 595 | 725.5
0.86 | 0.036197 | 152.28 | 596.2 | 726
0.87 | 0.037344 | 153.71 | 597.6 | 726.7
0.88 | 0.038348 | 155.08 | 598.8 | 727.1
0.89 | 0.039454 | 156.35 | 599.5 | 727.5
0.9 | 0.040593 | 157.83 | 600.7 | 728.1
0.91 | 0.041494 | 159.3 | 601.5 | 728.3
0.92 | 0.042729 | 160.72 | 603.1 | 728.4
0.93 | 0.044019 | 162.23 | 603.8 | 728.8
0.94 | 0.045107 | 163.51 | 605.1 | 729.3
0.95 | 0.046211 | 165.01 | 606 | 729.7
0.96 | 0.047374 | 166.46 | 607.1 | 729.9
0.97 | 0.04873 | 167.97 | 607.9 | 730.3
0.98 | 0.050034 | 169.44 | 609 | 730.6
0.99 | 0.051231 | 170.72 | 610 | 731.1
1 | 0.052501 | 172.3 | 611 | 731.3