## I-V Characteristic (mA-mm)
VDS (V) | VGS = -0.300 V | VGS = 0.100 V | VGS = 0.500 V | VGS = 0.900 V
0 | -3.7789e-05 | -0.5478 | -1.0355 | -5.033
0.01 | 0.0008559 | 7.84 | 15.57 | 12.671
0.02 | 0.0014999 | 15.387 | 31.964 | 30.392
0.03 | 0.0019692 | 22.5 | 48.315 | 48.097
0.04 | 0.0023671 | 29.057 | 64.74 | 65.82
0.05 | 0.0026378 | 35.007 | 80.77 | 83.38
0.06 | 0.0028953 | 40.356 | 96.83 | 100.82
0.07 | 0.0030882 | 45.174 | 113.12 | 118.39
0.08 | 0.0032448 | 49.487 | 128.48 | 135.28
0.09 | 0.0034414 | 53.156 | 143.94 | 152.48
0.1 | 0.0035476 | 56.639 | 159.39 | 169.33
0.11 | 0.003719 | 59.17 | 174.49 | 185.99
0.12 | 0.0038335 | 62.05 | 189.45 | 202.88
0.13 | 0.0039675 | 64.19 | 204.02 | 219.12
0.14 | 0.0041275 | 66.28 | 218.37 | 235.13
0.15 | 0.0042132 | 68.13 | 232.5 | 251.27
0.16 | 0.0043917 | 69.62 | 246.22 | 267.14
0.17 | 0.0045077 | 71.29 | 259.79 | 282.71
0.18 | 0.0046371 | 72.33 | 272.97 | 297.89
0.19 | 0.0048265 | 73.77 | 285.74 | 313.2
0.2 | 0.0049242 | 74.72 | 298.38 | 328.06
0.21 | 0.0051316 | 75.85 | 310.64 | 342.76
0.22 | 0.005229 | 76.8 | 322.21 | 357.04
0.23 | 0.0054051 | 77.84 | 333.73 | 371.37
0.24 | 0.0055797 | 78.96 | 344.86 | 385.11
0.25 | 0.0056868 | 79.71 | 355.49 | 398.56
0.26 | 0.005793 | 81.07 | 365.75 | 412.21
0.27 | 0.006011 | 81.92 | 375.76 | 425.18
0.28 | 0.006169 | 83.2 | 385.26 | 437.82
0.29 | 0.006333 | 84.31 | 394.37 | 450.34
0.3 | 0.006551 | 85.45 | 403.15 | 462.58
0.31 | 0.006696 | 86.73 | 411.76 | 474.6
0.32 | 0.00696 | 87.67 | 419.8 | 486.05
0.33 | 0.00705 | 88.94 | 427.5 | 497.49
0.34 | 0.007329 | 90.04 | 434.88 | 508.54
0.35 | 0.007461 | 91.16 | 442.04 | 519.28
0.36 | 0.00773 | 92.18 | 448.85 | 529.65
0.37 | 0.007876 | 93.35 | 455.16 | 539.76
0.38 | 0.008132 | 94.44 | 461.36 | 549.54
0.39 | 0.008349 | 95.49 | 467.26 | 558.97
0.4 | 0.008526 | 96.69 | 472.87 | 568.24
0.41 | 0.008825 | 97.58 | 478.12 | 577
0.42 | 0.008965 | 98.72 | 483.25 | 585.4
0.43 | 0.009329 | 99.76 | 488.1 | 593.6
0.44 | 0.009467 | 100.88 | 492.9 | 601.4
0.45 | 0.009825 | 101.94 | 497.27 | 609
0.46 | 0.010029 | 102.93 | 501.63 | 616.2
0.47 | 0.010354 | 104.1 | 505.82 | 623.2
0.48 | 0.010638 | 105.18 | 509.9 | 629.7
0.49 | 0.010964 | 106.26 | 513.72 | 636.1
0.5 | 0.011374 | 107.29 | 517.51 | 642.2
0.51 | 0.011609 | 108.47 | 521.19 | 648.3
0.52 | 0.012069 | 109.58 | 524.75 | 653.3
0.53 | 0.012392 | 110.76 | 528.22 | 658.9
0.54 | 0.012943 | 111.88 | 531.49 | 663.8
0.55 | 0.01324 | 112.96 | 534.8 | 668.6
0.56 | 0.013798 | 114.17 | 538.04 | 672.9
0.57 | 0.014246 | 115.34 | 541.06 | 677.2
0.58 | 0.014714 | 116.55 | 544.11 | 681.2
0.59 | 0.015271 | 117.81 | 546.89 | 685.2
0.6 | 0.015762 | 118.95 | 549.78 | 688.6
0.61 | 0.016394 | 120.23 | 552.51 | 692
0.62 | 0.016867 | 121.5 | 555.11 | 695
0.63 | 0.017562 | 122.66 | 557.69 | 697.8
0.64 | 0.018123 | 123.98 | 560.17 | 700.5
0.65 | 0.018876 | 125.19 | 562.59 | 703.2
0.66 | 0.019482 | 126.49 | 564.87 | 705.7
0.67 | 0.020193 | 127.69 | 567.06 | 707.4
0.68 | 0.020832 | 129.05 | 569.23 | 709.6
0.69 | 0.021466 | 130.16 | 571.1 | 711.5
0.7 | 0.022324 | 131.48 | 573.2 | 713.1
0.71 | 0.022925 | 132.8 | 575 | 714.6
0.72 | 0.023791 | 134.04 | 576.8 | 716.1
0.73 | 0.024511 | 135.4 | 578.6 | 717.2
0.74 | 0.025427 | 136.53 | 580.2 | 718.6
0.75 | 0.026151 | 137.91 | 581.9 | 719.8
0.76 | 0.027007 | 139.25 | 583.7 | 720.8
0.77 | 0.027838 | 140.51 | 585 | 721.6
0.78 | 0.028712 | 141.84 | 586.6 | 722.6
0.79 | 0.029676 | 143.12 | 588.2 | 723.3
0.8 | 0.030522 | 144.47 | 589.4 | 724
0.81 | 0.031531 | 145.81 | 590.8 | 724.9
0.82 | 0.032413 | 147.17 | 592.4 | 725.1
0.83 | 0.033477 | 148.43 | 593.4 | 725.8
0.84 | 0.034219 | 149.82 | 594.3 | 726.3
0.85 | 0.035383 | 151.16 | 596 | 726.9
0.86 | 0.036402 | 152.58 | 597.2 | 727.5
0.87 | 0.037327 | 154 | 598.2 | 728.1
0.88 | 0.03846 | 155.25 | 599.4 | 728.3
0.89 | 0.039567 | 156.74 | 600.5 | 728.7
0.9 | 0.040652 | 158.15 | 601.4 | 729.1
0.91 | 0.041675 | 159.56 | 602.6 | 729.7
0.92 | 0.042964 | 161.02 | 603.7 | 729.9
0.93 | 0.044085 | 162.35 | 604.7 | 730.3
0.94 | 0.045352 | 163.83 | 605.8 | 730.6
0.95 | 0.046427 | 165.29 | 607.1 | 731.1
0.96 | 0.047758 | 166.77 | 607.8 | 731.5
0.97 | 0.048924 | 168.17 | 609 | 731.5
0.98 | 0.049834 | 169.6 | 610 | 731.9
0.99 | 0.051369 | 171.17 | 611 | 732.2
1 | 0.052677 | 172.6 | 612.2 | 732.3