## I-V Characteristic (mA-mm)
VDS (V) | VGS = -0.300 V | VGS = 0.100 V | VGS = 0.500 V | VGS = 0.900 V
0 | -3.5183e-05 | -0.5295 | -1.1353 | -5.1697
0.01 | 0.0008858 | 7.724 | 15.566 | 12.715
0.02 | 0.0015691 | 15.531 | 31.99 | 30.334
0.03 | 0.0020598 | 22.602 | 48.311 | 48.254
0.04 | 0.0024628 | 29.242 | 64.76 | 65.78
0.05 | 0.00276 | 35.167 | 80.79 | 83.62
0.06 | 0.0030022 | 40.685 | 96.74 | 100.76
0.07 | 0.00324 | 45.446 | 113 | 118.23
0.08 | 0.0033839 | 49.855 | 128.6 | 135.49
0.09 | 0.0035841 | 53.581 | 144.06 | 152.38
0.1 | 0.0037035 | 56.96 | 159.34 | 169.36
0.11 | 0.0038451 | 59.77 | 174.75 | 186.19
0.12 | 0.0040181 | 62.39 | 189.62 | 202.72
0.13 | 0.0041068 | 64.8 | 204.14 | 219.01
0.14 | 0.0042999 | 66.7 | 218.45 | 235.4
0.15 | 0.0044094 | 68.78 | 232.68 | 251.49
0.16 | 0.0045617 | 70.17 | 246.28 | 267.09
0.17 | 0.0047243 | 71.69 | 259.9 | 282.65
0.18 | 0.004832 | 72.93 | 273.07 | 297.95
0.19 | 0.0050431 | 74.17 | 285.9 | 313.52
0.2 | 0.005136 | 75.46 | 298.44 | 328.03
0.21 | 0.0053208 | 76.28 | 310.68 | 342.72
0.22 | 0.005504 | 77.65 | 322.39 | 357.19
0.23 | 0.0056442 | 78.29 | 333.92 | 371.23
0.24 | 0.005724 | 79.56 | 344.9 | 385.2
0.25 | 0.005951 | 80.47 | 355.7 | 398.61
0.26 | 0.006119 | 81.49 | 365.96 | 412
0.27 | 0.006334 | 82.72 | 375.92 | 425.11
0.28 | 0.006517 | 83.6 | 385.42 | 437.94
0.29 | 0.006665 | 85.01 | 394.56 | 450.5
0.3 | 0.00692 | 86.07 | 403.26 | 462.55
0.31 | 0.007034 | 87.31 | 411.92 | 474.52
0.32 | 0.007312 | 88.33 | 419.97 | 486.11
0.33 | 0.007424 | 89.53 | 427.75 | 497.72
0.34 | 0.007714 | 90.68 | 435.1 | 508.49
0.35 | 0.00786 | 91.7 | 442.19 | 519.13
0.36 | 0.008095 | 92.96 | 449.03 | 529.69
0.37 | 0.008318 | 93.94 | 455.5 | 539.72
0.38 | 0.008527 | 95.04 | 461.53 | 549.49
0.39 | 0.008801 | 96.13 | 467.46 | 558.84
0.4 | 0.008949 | 97.23 | 473.1 | 568.13
0.41 | 0.009274 | 98.29 | 478.4 | 576.6
0.42 | 0.009435 | 99.26 | 483.47 | 585.3
0.43 | 0.009809 | 100.44 | 488.33 | 593.6
0.44 | 0.009976 | 101.49 | 493.14 | 601.2
0.45 | 0.010361 | 102.6 | 497.57 | 609
0.46 | 0.010583 | 103.54 | 501.87 | 616.3
0.47 | 0.010872 | 104.67 | 506.06 | 623
0.48 | 0.011269 | 105.81 | 510.1 | 629.7
0.49 | 0.011536 | 106.9 | 514.01 | 636.1
0.5 | 0.011997 | 107.99 | 517.72 | 642.1
0.51 | 0.012231 | 109.02 | 521.42 | 647.9
0.52 | 0.012749 | 110.22 | 525.03 | 653.5
0.53 | 0.013059 | 111.44 | 528.47 | 658.6
0.54 | 0.013581 | 112.48 | 531.8 | 663.8
0.55 | 0.013999 | 113.77 | 535.07 | 668.3
0.56 | 0.014483 | 114.81 | 538.28 | 672.9
0.57 | 0.015 | 116.03 | 541.38 | 677.2
0.58 | 0.015439 | 117.24 | 544.38 | 681.1
0.59 | 0.0161 | 118.51 | 547.18 | 684.5
0.6 | 0.016566 | 119.72 | 550.08 | 688.4
0.61 | 0.017286 | 120.88 | 552.77 | 691.8
0.62 | 0.017771 | 122.19 | 555.48 | 694.8
0.63 | 0.018478 | 123.33 | 558 | 697.8
0.64 | 0.019067 | 124.72 | 560.39 | 700.4
0.65 | 0.019753 | 125.87 | 562.91 | 703
0.66 | 0.020498 | 127.19 | 565.22 | 705.3
0.67 | 0.02116 | 128.47 | 567.42 | 707.6
0.68 | 0.021971 | 129.75 | 569.55 | 709.3
0.69 | 0.022559 | 131.12 | 571.6 | 711.2
0.7 | 0.023388 | 132.2 | 573.5 | 712.8
0.71 | 0.024255 | 133.62 | 575.4 | 714.4
0.72 | 0.02509 | 134.92 | 577.3 | 715.7
0.73 | 0.025886 | 136.15 | 579 | 717.2
0.74 | 0.026783 | 137.59 | 580.8 | 718.3
0.75 | 0.027629 | 138.79 | 582.2 | 719.4
0.76 | 0.028389 | 140.15 | 584 | 720.5
0.77 | 0.029328 | 141.46 | 585.4 | 721.7
0.78 | 0.030346 | 142.82 | 587.2 | 722.1
0.79 | 0.031309 | 144.06 | 588.5 | 723.3
0.8 | 0.03214 | 145.44 | 589.8 | 724
0.81 | 0.033162 | 146.84 | 591 | 724.5
0.82 | 0.034113 | 148.19 | 592.6 | 725.1
0.83 | 0.03528 | 149.61 | 593.8 | 725.8
0.84 | 0.036148 | 150.81 | 595 | 726
0.85 | 0.037247 | 152.27 | 596.2 | 726.9
0.86 | 0.038417 | 153.67 | 597.4 | 727.4
0.87 | 0.039308 | 155.06 | 598.3 | 728.1
0.88 | 0.040523 | 156.51 | 599.9 | 728.3
0.89 | 0.041821 | 157.85 | 600.9 | 728.5
0.9 | 0.043008 | 159.32 | 601.8 | 729
0.91 | 0.043934 | 160.75 | 603.1 | 729.3
0.92 | 0.045295 | 162.19 | 604.2 | 729.9
0.93 | 0.046421 | 163.57 | 605.3 | 730.1
0.94 | 0.047564 | 165.03 | 606 | 730.3
0.95 | 0.048803 | 166.49 | 607.1 | 730.9
0.96 | 0.050205 | 167.95 | 608.2 | 731.1
0.97 | 0.051572 | 169.42 | 609.2 | 731.5
0.98 | 0.05266 | 170.72 | 610.3 | 731.9
0.99 | 0.054136 | 172.34 | 611.5 | 731.9
1 | 0.05533 | 173.77 | 612.4 | 732.2