## I-V Characteristic (mA-mm)
VDS (V) | VGS = -0.300 V | VGS = 0.100 V | VGS = 0.500 V | VGS = 0.900 V
0 | -3.9792e-05 | -0.52138 | -1.0555 | -5.345
0.01 | 0.0008989 | 7.776 | 15.716 | 12.684
0.02 | 0.0015902 | 15.556 | 31.987 | 30.306
0.03 | 0.0021007 | 22.638 | 48.28 | 47.987
0.04 | 0.0025197 | 29.354 | 64.72 | 65.72
0.05 | 0.0027995 | 35.281 | 80.77 | 83.3
0.06 | 0.003076 | 40.745 | 96.73 | 100.6
0.07 | 0.0032815 | 45.667 | 112.84 | 117.91
0.08 | 0.0034634 | 49.964 | 128.69 | 135.28
0.09 | 0.0036614 | 53.832 | 143.9 | 152.24
0.1 | 0.0037768 | 57.03 | 159.23 | 169.04
0.11 | 0.003959 | 60.13 | 174.57 | 185.85
0.12 | 0.0040819 | 62.81 | 189.24 | 202.42
0.13 | 0.0042171 | 64.98 | 204.03 | 219.07
0.14 | 0.0043961 | 67.22 | 218.32 | 234.9
0.15 | 0.004493 | 68.83 | 232.48 | 250.96
0.16 | 0.0046862 | 70.71 | 246.14 | 266.88
0.17 | 0.0047917 | 71.97 | 259.73 | 282.22
0.18 | 0.0049637 | 73.39 | 272.89 | 297.6
0.19 | 0.005142 | 74.61 | 285.78 | 312.86
0.2 | 0.0052567 | 75.68 | 298.32 | 327.73
0.21 | 0.0054788 | 77 | 310.58 | 342.14
0.22 | 0.0055688 | 77.72 | 322.38 | 356.67
0.23 | 0.005705 | 79.16 | 333.81 | 370.92
0.24 | 0.005843 | 79.83 | 345.03 | 384.7
0.25 | 0.006084 | 81.01 | 355.58 | 398.18
0.26 | 0.006197 | 82.08 | 365.8 | 411.58
0.27 | 0.006467 | 83.09 | 376 | 424.87
0.28 | 0.006583 | 84.42 | 385.54 | 437.35
0.29 | 0.006831 | 85.38 | 394.55 | 449.81
0.3 | 0.006991 | 86.77 | 403.39 | 462.12
0.31 | 0.007194 | 87.85 | 412.01 | 473.94
0.32 | 0.007415 | 89.06 | 420.1 | 485.55
0.33 | 0.007592 | 90.14 | 427.84 | 496.97
0.34 | 0.00786 | 91.34 | 435.31 | 507.94
0.35 | 0.007989 | 92.41 | 442.47 | 518.63
0.36 | 0.008276 | 93.61 | 449.34 | 528.99
0.37 | 0.008409 | 94.68 | 455.64 | 539.09
0.38 | 0.008739 | 95.69 | 461.9 | 548.94
0.39 | 0.00888 | 96.79 | 467.76 | 558.28
0.4 | 0.00916 | 97.89 | 473.49 | 567.42
0.41 | 0.0094 | 98.95 | 478.77 | 576.1
0.42 | 0.009623 | 100.12 | 483.87 | 584.8
0.43 | 0.009961 | 101.08 | 488.79 | 592.6
0.44 | 0.010171 | 102.24 | 493.53 | 600.7
0.45 | 0.010539 | 103.32 | 498.01 | 608.2
0.46 | 0.010705 | 104.34 | 502.31 | 615.6
0.47 | 0.011121 | 105.43 | 506.58 | 622.7
0.48 | 0.011369 | 106.52 | 510.61 | 629.1
0.49 | 0.011807 | 107.63 | 514.5 | 635.7
0.5 | 0.012065 | 108.76 | 518.27 | 641.5
0.51 | 0.012521 | 109.93 | 521.99 | 647.3
0.52 | 0.012933 | 110.92 | 525.62 | 653
0.53 | 0.013241 | 112.16 | 529.03 | 658.1
0.54 | 0.013788 | 113.33 | 532.41 | 663.1
0.55 | 0.014174 | 114.52 | 535.63 | 667.7
0.56 | 0.014858 | 115.72 | 538.87 | 672.4
0.57 | 0.015208 | 116.79 | 541.95 | 676.6
0.58 | 0.015795 | 118.1 | 544.95 | 680.5
0.59 | 0.016356 | 119.36 | 547.89 | 684.3
0.6 | 0.016941 | 120.47 | 550.64 | 687.7
0.61 | 0.017531 | 121.74 | 553.46 | 691.4
0.62 | 0.018152 | 123.02 | 556.05 | 694.1
0.63 | 0.018849 | 124.23 | 558.62 | 697.2
0.64 | 0.019411 | 125.51 | 561.21 | 699.8
0.65 | 0.020165 | 126.83 | 563.58 | 702.6
0.66 | 0.020834 | 127.93 | 565.89 | 704.8
0.67 | 0.021717 | 129.29 | 568.14 | 706.8
0.68 | 0.022331 | 130.57 | 570.2 | 709
0.69 | 0.023169 | 131.9 | 572.3 | 710.8
0.7 | 0.023933 | 133.18 | 574.3 | 712.4
0.71 | 0.024576 | 134.3 | 576 | 714
0.72 | 0.025523 | 135.77 | 577.8 | 715.7
0.73 | 0.026324 | 137.07 | 579.8 | 716.9
0.74 | 0.027165 | 138.37 | 581.6 | 718
0.75 | 0.028033 | 139.75 | 583.2 | 719.2
0.76 | 0.029047 | 140.9 | 584.8 | 720
0.77 | 0.029872 | 142.35 | 586.2 | 721.2
0.78 | 0.030818 | 143.62 | 588 | 722
0.79 | 0.03173 | 145.03 | 589.2 | 722.8
0.8 | 0.032775 | 146.27 | 590.6 | 723.6
0.81 | 0.033733 | 147.57 | 591.8 | 724.2
0.82 | 0.034663 | 149.06 | 593.4 | 724.7
0.83 | 0.035825 | 150.38 | 594.6 | 725.5
0.84 | 0.036884 | 151.8 | 595.8 | 725.9
0.85 | 0.038133 | 153.04 | 597 | 726.7
0.86 | 0.039028 | 154.46 | 598 | 726.9
0.87 | 0.040177 | 155.93 | 599.3 | 727.5
0.88 | 0.041223 | 157.39 | 600.7 | 727.9
0.89 | 0.04229 | 158.95 | 601.5 | 728.4
0.9 | 0.043568 | 160.2 | 602.6 | 728.7
0.91 | 0.044889 | 161.74 | 603.8 | 729.3
0.92 | 0.046025 | 163.17 | 604.7 | 729.7
0.93 | 0.04706 | 164.61 | 606 | 729.9
0.94 | 0.048561 | 166.09 | 607.1 | 730.3
0.95 | 0.049651 | 167.5 | 607.9 | 730.6
0.96 | 0.051108 | 169.09 | 609.2 | 731.1
0.97 | 0.052367 | 170.52 | 610.3 | 731.3
0.98 | 0.053698 | 172 | 611.4 | 731.5
0.99 | 0.055088 | 173.4 | 612.2 | 731.9
1 | 0.056095 | 174.93 | 613.5 | 732.3