## I-V Characteristic (mA-mm)
VDS (V) | VGS = -0.300 V | VGS = 0.100 V | VGS = 0.500 V | VGS = 0.900 V
0 | -3.213e-05 | -0.5154 | -1.0122 | -5.159
0.01 | 0.000824 | 7.8 | 15.684 | 12.695
0.02 | 0.001444 | 15.444 | 32.192 | 30.556
0.03 | 0.0018945 | 22.626 | 48.658 | 48.364
0.04 | 0.0022742 | 29.158 | 65.2 | 66.31
0.05 | 0.0025371 | 35.175 | 81.28 | 83.83
0.06 | 0.0027722 | 40.57 | 97.51 | 101.34
0.07 | 0.002972 | 45.37 | 113.78 | 119.16
0.08 | 0.0031153 | 49.712 | 129.38 | 136.31
0.09 | 0.0032987 | 53.366 | 144.91 | 153.4
0.1 | 0.0033992 | 56.836 | 160.34 | 170.35
0.11 | 0.0035374 | 59.4 | 175.59 | 187.33
0.12 | 0.003681 | 62.22 | 190.66 | 204.22
0.13 | 0.0037869 | 64.4 | 205.3 | 220.49
0.14 | 0.003963 | 66.45 | 219.68 | 236.8
0.15 | 0.004033 | 68.34 | 234 | 253.05
0.16 | 0.004198 | 69.69 | 247.8 | 268.76
0.17 | 0.0043239 | 71.43 | 261.37 | 284.55
0.18 | 0.004435 | 72.47 | 274.59 | 299.96
0.19 | 0.0046213 | 73.85 | 287.5 | 315.16
0.2 | 0.0047035 | 74.88 | 300.15 | 330.17
0.21 | 0.0048939 | 75.94 | 312.49 | 345.05
0.22 | 0.0050041 | 77.02 | 324.21 | 359.43
0.23 | 0.0051651 | 77.8 | 335.76 | 373.72
0.24 | 0.0053452 | 79.06 | 346.82 | 387.61
0.25 | 0.0054435 | 79.79 | 357.54 | 401.36
0.26 | 0.0056498 | 81.07 | 367.95 | 414.87
0.27 | 0.005658 | 81.96 | 377.92 | 427.98
0.28 | 0.005906 | 83.18 | 387.51 | 440.78
0.29 | 0.006071 | 84.38 | 396.69 | 453.33
0.3 | 0.006271 | 85.45 | 405.47 | 465.5
0.31 | 0.006433 | 86.73 | 414.09 | 477.76
0.32 | 0.006583 | 87.69 | 422.15 | 489.31
0.33 | 0.006841 | 88.97 | 429.97 | 500.71
0.34 | 0.006948 | 90.08 | 437.38 | 511.79
0.35 | 0.007217 | 91.13 | 444.55 | 522.59
0.36 | 0.007324 | 92.24 | 451.33 | 533.13
0.37 | 0.007596 | 93.28 | 457.83 | 543.22
0.38 | 0.007712 | 94.41 | 463.92 | 552.97
0.39 | 0.007961 | 95.47 | 469.82 | 562.53
0.4 | 0.00819 | 96.54 | 475.49 | 572
0.41 | 0.008413 | 97.51 | 480.82 | 580.3
0.42 | 0.008669 | 98.68 | 485.9 | 589
0.43 | 0.008831 | 99.75 | 490.8 | 597.3
0.44 | 0.009161 | 100.88 | 495.6 | 605.2
0.45 | 0.009319 | 101.98 | 499.99 | 612.8
0.46 | 0.009704 | 102.86 | 504.36 | 620
0.47 | 0.009862 | 104.04 | 508.49 | 627.1
0.48 | 0.01023 | 105.08 | 512.61 | 633.4
0.49 | 0.010481 | 106.19 | 516.43 | 639.9
0.5 | 0.010781 | 107.31 | 520.2 | 645.8
0.51 | 0.011163 | 108.37 | 523.92 | 651.8
0.52 | 0.011496 | 109.57 | 527.43 | 657.4
0.53 | 0.011943 | 110.66 | 530.94 | 662.6
0.54 | 0.012224 | 111.76 | 534.13 | 667.5
0.55 | 0.012762 | 112.84 | 537.52 | 672.5
0.56 | 0.013082 | 114.08 | 540.7 | 676.8
0.57 | 0.013591 | 115.32 | 543.75 | 681.1
0.58 | 0.014017 | 116.43 | 546.76 | 685.2
0.59 | 0.014503 | 117.69 | 549.57 | 688.8
0.6 | 0.015106 | 118.8 | 552.47 | 692.3
0.61 | 0.015552 | 120.15 | 555.2 | 695.6
0.62 | 0.016217 | 121.34 | 557.77 | 699
0.63 | 0.016654 | 122.52 | 560.34 | 701.6
0.64 | 0.017357 | 123.86 | 562.84 | 704.4
0.65 | 0.01785 | 124.98 | 565.24 | 706.8
0.66 | 0.018566 | 126.31 | 567.49 | 709.3
0.67 | 0.019173 | 127.63 | 569.76 | 710.9
0.68 | 0.019808 | 128.87 | 571.8 | 713.2
0.69 | 0.020453 | 130.14 | 573.9 | 715.2
0.7 | 0.021221 | 131.37 | 575.7 | 716.4
0.71 | 0.021946 | 132.7 | 577.6 | 718.4
0.72 | 0.022581 | 134.01 | 579.6 | 719.4
0.73 | 0.023387 | 135.28 | 581.6 | 720.8
0.74 | 0.024085 | 136.39 | 582.9 | 722
0.75 | 0.024937 | 137.76 | 584.8 | 722.9
0.76 | 0.02566 | 139.09 | 586.4 | 724
0.77 | 0.026518 | 140.42 | 587.8 | 724.9
0.78 | 0.027321 | 141.82 | 589.4 | 725.8
0.79 | 0.027958 | 142.98 | 590.8 | 726.7
0.8 | 0.02907 | 144.31 | 591.8 | 727.4
0.81 | 0.029917 | 145.67 | 593.4 | 728.1
0.82 | 0.030891 | 147.05 | 594.7 | 728.3
0.83 | 0.031622 | 148.41 | 595.8 | 729.1
0.84 | 0.032696 | 149.67 | 597.4 | 729.7
0.85 | 0.033599 | 151.1 | 598.4 | 729.9
0.86 | 0.034686 | 152.48 | 599.6 | 730.6
0.87 | 0.035554 | 153.89 | 600.6 | 730.9
0.88 | 0.03661 | 155.12 | 601.9 | 731.3
0.89 | 0.03763 | 156.65 | 603.1 | 731.9
0.9 | 0.038484 | 158.07 | 603.8 | 732.2
0.91 | 0.039769 | 159.47 | 605.3 | 732.5
0.92 | 0.040675 | 160.95 | 606.3 | 733.1
0.93 | 0.041904 | 162.24 | 607.4 | 733.3
0.94 | 0.042894 | 163.75 | 608.2 | 733.5
0.95 | 0.044123 | 165.19 | 609.5 | 733.9
0.96 | 0.045203 | 166.64 | 610.5 | 734.3
0.97 | 0.046482 | 168.13 | 611.5 | 734.5
0.98 | 0.047566 | 169.44 | 612.6 | 734.9
0.99 | 0.04884 | 171.01 | 613.5 | 735
1 | 0.049856 | 172.47 | 614.3 | 735.2