## I-V Characteristic (mA-mm)
VDS (V) | VGS = -0.300 V | VGS = 0.100 V | VGS = 0.500 V | VGS = 0.900 V
0 | -3.2423e-05 | -0.5172 | -1.0279 | -5.251
0.01 | 0.0008546 | 7.756 | 15.5 | 12.527
0.02 | 0.0015056 | 15.56 | 32.208 | 30.695
0.03 | 0.0019923 | 22.66 | 48.521 | 48.278
0.04 | 0.002382 | 29.358 | 65.14 | 66.42
0.05 | 0.0026503 | 35.302 | 81.25 | 83.76
0.06 | 0.0029068 | 40.735 | 97.39 | 101.24
0.07 | 0.0030937 | 45.67 | 113.48 | 118.91
0.08 | 0.0032765 | 49.915 | 129.05 | 135.93
0.09 | 0.0034469 | 53.836 | 144.82 | 153.18
0.1 | 0.0035571 | 57.04 | 160.16 | 170.08
0.11 | 0.0037283 | 60.09 | 175.35 | 187.09
0.12 | 0.0038331 | 62.73 | 190.36 | 203.66
0.13 | 0.003965 | 64.92 | 205.2 | 220.25
0.14 | 0.0041277 | 67.18 | 219.47 | 236.52
0.15 | 0.0042318 | 68.75 | 233.7 | 252.63
0.16 | 0.0044128 | 70.57 | 247.58 | 268.36
0.17 | 0.0045025 | 71.91 | 261.08 | 284.1
0.18 | 0.0046769 | 73.18 | 274.31 | 299.63
0.19 | 0.004828 | 74.54 | 287.3 | 314.76
0.2 | 0.0049377 | 75.48 | 299.82 | 329.69
0.21 | 0.0051355 | 76.8 | 311.97 | 344.44
0.22 | 0.0052231 | 77.6 | 323.79 | 358.67
0.23 | 0.0054251 | 78.86 | 335.45 | 373.16
0.24 | 0.0055569 | 79.65 | 346.41 | 387.03
0.25 | 0.005684 | 80.75 | 357.04 | 400.6
0.26 | 0.005827 | 81.92 | 367.47 | 413.93
0.27 | 0.006087 | 82.82 | 377.53 | 427.15
0.28 | 0.006177 | 84.23 | 386.98 | 440.04
0.29 | 0.006426 | 85.01 | 396.17 | 452.46
0.3 | 0.006526 | 86.43 | 404.99 | 464.63
0.31 | 0.006745 | 87.54 | 413.59 | 476.75
0.32 | 0.006927 | 88.73 | 421.63 | 488.46
0.33 | 0.007138 | 89.9 | 429.48 | 499.7
0.34 | 0.00734 | 90.92 | 436.9 | 510.76
0.35 | 0.007505 | 92.14 | 443.96 | 521.5
0.36 | 0.007779 | 93.23 | 450.76 | 531.89
0.37 | 0.007918 | 94.33 | 457.21 | 542.12
0.38 | 0.008229 | 95.35 | 463.43 | 551.81
0.39 | 0.008338 | 96.48 | 469.26 | 561.25
0.4 | 0.008655 | 97.59 | 474.88 | 570.7
0.41 | 0.008844 | 98.67 | 480.22 | 579
0.42 | 0.009076 | 99.85 | 485.35 | 587.8
0.43 | 0.009356 | 100.78 | 490.24 | 595.8
0.44 | 0.009585 | 101.94 | 494.89 | 603.8
0.45 | 0.009936 | 103.01 | 499.41 | 611.1
0.46 | 0.010119 | 104.06 | 503.71 | 618.3
0.47 | 0.010504 | 105.23 | 507.88 | 625.3
0.48 | 0.010695 | 106.17 | 511.97 | 632.3
0.49 | 0.01115 | 107.32 | 515.8 | 638.3
0.5 | 0.011385 | 108.41 | 519.66 | 644.1
0.51 | 0.011816 | 109.57 | 523.23 | 650.1
0.52 | 0.012165 | 110.72 | 526.8 | 655.7
0.53 | 0.012495 | 111.88 | 530.31 | 661
0.54 | 0.013043 | 112.96 | 533.61 | 665.9
0.55 | 0.013383 | 114.2 | 536.96 | 670.6
0.56 | 0.013974 | 115.45 | 540.04 | 675.1
0.57 | 0.014344 | 116.48 | 543.18 | 679.2
0.58 | 0.014905 | 117.83 | 546.12 | 683.2
0.59 | 0.015369 | 118.96 | 549.02 | 687
0.6 | 0.015966 | 120.24 | 551.79 | 690.4
0.61 | 0.016485 | 121.48 | 554.56 | 693.9
0.62 | 0.017119 | 122.64 | 557.25 | 697.1
0.63 | 0.017793 | 124.02 | 559.76 | 699.8
0.64 | 0.01826 | 125.18 | 562.29 | 702.5
0.65 | 0.019009 | 126.43 | 564.58 | 704.9
0.66 | 0.019644 | 127.71 | 566.92 | 707.3
0.67 | 0.020361 | 128.93 | 569.16 | 709.2
0.68 | 0.020997 | 130.22 | 571.1 | 711.2
0.69 | 0.021698 | 131.54 | 573.4 | 712.9
0.7 | 0.022443 | 132.82 | 575 | 714.8
0.71 | 0.023128 | 133.96 | 577 | 716.4
0.72 | 0.024053 | 135.32 | 578.7 | 717.6
0.73 | 0.024799 | 136.61 | 580.6 | 718.8
0.74 | 0.02565 | 137.91 | 582.2 | 720.1
0.75 | 0.026401 | 139.27 | 584 | 721.3
0.76 | 0.027338 | 140.48 | 585.5 | 722.1
0.77 | 0.028176 | 141.8 | 587.2 | 723.2
0.78 | 0.02907 | 143.12 | 588.6 | 724
0.79 | 0.029906 | 144.46 | 590.1 | 724.5
0.8 | 0.030879 | 145.79 | 591.4 | 725.3
0.81 | 0.031826 | 147.09 | 592.8 | 725.9
0.82 | 0.03258 | 148.46 | 594.1 | 726.7
0.83 | 0.033714 | 149.85 | 595.1 | 727.1
0.84 | 0.034725 | 151.2 | 596.6 | 727.9
0.85 | 0.035789 | 152.46 | 597.8 | 728.3
0.86 | 0.03664 | 153.96 | 598.9 | 728.7
0.87 | 0.03786 | 155.32 | 600.2 | 729.1
0.88 | 0.038854 | 156.74 | 601.2 | 729.7
0.89 | 0.039976 | 158.15 | 602.2 | 729.9
0.9 | 0.041099 | 159.36 | 603.5 | 730.3
0.91 | 0.042269 | 160.96 | 604.6 | 730.7
0.92 | 0.0436 | 162.42 | 605.6 | 731.3
0.93 | 0.044597 | 163.83 | 606.7 | 731.5
0.94 | 0.045829 | 165.33 | 607.6 | 731.6
0.95 | 0.047041 | 166.73 | 608.9 | 731.9
0.96 | 0.048286 | 168.16 | 609.9 | 732.3
0.97 | 0.04949 | 169.68 | 610.8 | 732.7
0.98 | 0.050796 | 171.14 | 611.9 | 732.9
0.99 | 0.051993 | 172.52 | 613.1 | 733.1
1 | 0.053028 | 174.01 | 613.8 | 733.5