## I-V Characteristic (mA-mm)
VDS (V) | VGS = -0.300 V | VGS = 0.100 V | VGS = 0.500 V | VGS = 0.900 V
0 | -3.299e-05 | -0.51099 | -1.0616 | -5.397
0.01 | 0.0008396 | 7.779 | 15.79 | 12.877
0.02 | 0.0014753 | 15.58 | 32.092 | 30.482
0.03 | 0.0019545 | 22.622 | 48.485 | 48.187
0.04 | 0.0023366 | 29.268 | 64.96 | 66.22
0.05 | 0.0025983 | 35.197 | 81.14 | 83.62
0.06 | 0.0028571 | 40.675 | 97.37 | 101.18
0.07 | 0.003033 | 45.462 | 113.24 | 118.64
0.08 | 0.0032165 | 49.788 | 129.12 | 136.03
0.09 | 0.0033885 | 53.584 | 144.6 | 152.96
0.1 | 0.0034947 | 56.85 | 160.01 | 169.93
0.11 | 0.0036731 | 59.77 | 175.22 | 186.95
0.12 | 0.00377 | 62.23 | 190.22 | 203.35
0.13 | 0.0039145 | 64.8 | 204.88 | 220.01
0.14 | 0.0040523 | 66.6 | 219.27 | 236.2
0.15 | 0.0041669 | 68.5 | 233.32 | 252.27
0.16 | 0.0043423 | 70.11 | 247.26 | 268.04
0.17 | 0.0044234 | 71.4 | 260.96 | 283.85
0.18 | 0.0046059 | 73.01 | 273.91 | 299.12
0.19 | 0.0047279 | 73.93 | 286.99 | 314.31
0.2 | 0.0048446 | 75.36 | 299.46 | 329.28
0.21 | 0.0050408 | 76.2 | 311.61 | 343.91
0.22 | 0.0051344 | 77.3 | 323.51 | 358.45
0.23 | 0.0053308 | 78.33 | 335.02 | 372.62
0.24 | 0.0054724 | 79.2 | 346.13 | 386.48
0.25 | 0.0056184 | 80.45 | 356.67 | 400.08
0.26 | 0.005684 | 81.25 | 366.99 | 413.21
0.27 | 0.00593 | 82.65 | 377.02 | 426.56
0.28 | 0.006058 | 83.42 | 386.55 | 439.2
0.29 | 0.006269 | 84.78 | 395.64 | 451.67
0.3 | 0.006433 | 85.85 | 404.51 | 463.91
0.31 | 0.0066 | 87.05 | 413.09 | 476.07
0.32 | 0.006822 | 88.22 | 421.04 | 487.55
0.33 | 0.006987 | 89.21 | 428.9 | 498.87
0.34 | 0.007239 | 90.47 | 436.3 | 509.89
0.35 | 0.007344 | 91.56 | 443.42 | 520.6
0.36 | 0.007633 | 92.7 | 450.14 | 531.19
0.37 | 0.007751 | 93.68 | 456.6 | 541.09
0.38 | 0.008016 | 94.81 | 462.72 | 550.85
0.39 | 0.008171 | 95.87 | 468.59 | 560.27
0.4 | 0.008432 | 97.03 | 474.2 | 569.41
0.41 | 0.008654 | 98.03 | 479.48 | 578.2
0.42 | 0.008854 | 99.01 | 484.63 | 586.6
0.43 | 0.009181 | 100.14 | 489.51 | 594.7
0.44 | 0.009362 | 101.24 | 494.21 | 602.6
0.45 | 0.009706 | 102.22 | 498.64 | 610
0.46 | 0.009848 | 103.47 | 502.95 | 617.2
0.47 | 0.010231 | 104.35 | 507.16 | 624.3
0.48 | 0.010452 | 105.49 | 511.12 | 630.9
0.49 | 0.010792 | 106.59 | 514.98 | 637.3
0.5 | 0.011128 | 107.69 | 518.71 | 642.9
0.51 | 0.011511 | 108.74 | 522.4 | 648.9
0.52 | 0.011894 | 109.9 | 525.91 | 654.5
0.53 | 0.012185 | 111.04 | 529.31 | 659.5
0.54 | 0.01272 | 112.24 | 532.68 | 664.5
0.55 | 0.013013 | 113.32 | 535.88 | 669.1
0.56 | 0.013571 | 114.44 | 539.08 | 673.7
0.57 | 0.013972 | 115.67 | 542.11 | 677.8
0.58 | 0.014481 | 116.87 | 545.02 | 681.8
0.59 | 0.014976 | 118.04 | 547.98 | 685.4
0.6 | 0.015507 | 119.35 | 550.72 | 689.4
0.61 | 0.016079 | 120.4 | 553.48 | 692.6
0.62 | 0.016606 | 121.68 | 556.02 | 695.2
0.63 | 0.01726 | 122.92 | 558.64 | 698.2
0.64 | 0.017726 | 124.2 | 561.07 | 701
0.65 | 0.018472 | 125.46 | 563.45 | 703.4
0.66 | 0.019006 | 126.61 | 565.72 | 705.7
0.67 | 0.019692 | 127.93 | 567.9 | 707.8
0.68 | 0.020427 | 129.25 | 569.9 | 709.7
0.69 | 0.021097 | 130.49 | 572 | 711.4
0.7 | 0.021865 | 131.69 | 573.9 | 713.2
0.71 | 0.022472 | 132.92 | 575.7 | 714.9
0.72 | 0.023339 | 134.24 | 577.8 | 716
0.73 | 0.023997 | 135.52 | 579.6 | 717.3
0.74 | 0.024821 | 136.79 | 581.4 | 718.7
0.75 | 0.02553 | 138.03 | 582.8 | 719.7
0.76 | 0.026463 | 139.43 | 584.2 | 720.8
0.77 | 0.027225 | 140.74 | 586 | 721.7
0.78 | 0.028107 | 141.98 | 587.6 | 722.1
0.79 | 0.028899 | 143.32 | 588.6 | 723.3
0.8 | 0.029856 | 144.58 | 590.1 | 723.8
0.81 | 0.030713 | 145.99 | 591.4 | 724.5
0.82 | 0.031546 | 147.29 | 592.8 | 725.3
0.83 | 0.032617 | 148.66 | 594.2 | 725.8
0.84 | 0.033509 | 149.97 | 595.1 | 726
0.85 | 0.034584 | 151.38 | 596.5 | 726.7
0.86 | 0.035494 | 152.82 | 597.6 | 727.1
0.87 | 0.036485 | 154.2 | 599 | 727.7
0.88 | 0.037533 | 155.66 | 600 | 728.3
0.89 | 0.038594 | 156.87 | 601 | 728.5
0.9 | 0.039518 | 158.39 | 602.2 | 728.7
0.91 | 0.040709 | 159.84 | 603.3 | 729.1
0.92 | 0.041775 | 161.2 | 604.2 | 729.5
0.93 | 0.042822 | 162.73 | 605.4 | 729.9
0.94 | 0.043908 | 164.09 | 606.4 | 730.3
0.95 | 0.045143 | 165.58 | 607.4 | 730.3
0.96 | 0.046353 | 166.99 | 608.4 | 731.1
0.97 | 0.047436 | 168.48 | 609.4 | 731.3
0.98 | 0.048641 | 169.93 | 610.6 | 731.4
0.99 | 0.049959 | 171.42 | 611.1 | 731.5
1 | 0.051025 | 172.91 | 612.4 | 731.9