## I-V Characteristic (mA-mm)
VDS (V) | VGS = -0.300 V | VGS = 0.100 V | VGS = 0.500 V | VGS = 0.900 V
0 | -1.6875e-05 | -0.5853 | -0.8772 | -5.404
0.01 | 0.0007364 | 7.677 | 15.648 | 12.569
0.02 | 0.0012796 | 15.23 | 32.104 | 30.439
0.03 | 0.0017047 | 22.183 | 48.591 | 48.248
0.04 | 0.0020081 | 28.695 | 65.03 | 66.22
0.05 | 0.0022654 | 34.608 | 81.25 | 83.76
0.06 | 0.0024569 | 39.756 | 97.53 | 101.42
0.07 | 0.0026111 | 44.584 | 113.58 | 118.97
0.08 | 0.0027781 | 48.66 | 129.2 | 136.25
0.09 | 0.0028789 | 52.411 | 144.78 | 153.3
0.1 | 0.0030188 | 55.597 | 160.28 | 170.28
0.11 | 0.0031279 | 58.26 | 175.64 | 187.65
0.12 | 0.0032278 | 60.83 | 190.44 | 204.06
0.13 | 0.0033657 | 62.96 | 205.18 | 220.4
0.14 | 0.00343 | 65.02 | 219.52 | 236.84
0.15 | 0.0035698 | 66.58 | 233.58 | 253.01
0.16 | 0.0036612 | 68.33 | 247.64 | 268.94
0.17 | 0.0037619 | 69.5 | 261.14 | 284.47
0.18 | 0.0039026 | 70.83 | 274.05 | 299.98
0.19 | 0.0039758 | 72.04 | 287.14 | 315.29
0.2 | 0.0041406 | 72.97 | 299.74 | 330.3
0.21 | 0.0042286 | 74.19 | 311.85 | 345.1
0.22 | 0.0043611 | 74.84 | 323.63 | 359.58
0.23 | 0.0045153 | 76.14 | 335.14 | 373.71
0.24 | 0.0046006 | 76.84 | 346.22 | 387.7
0.25 | 0.0047681 | 77.88 | 356.81 | 401.71
0.26 | 0.0048484 | 78.85 | 367.15 | 414.89
0.27 | 0.0050067 | 79.89 | 377.12 | 428.04
0.28 | 0.0051541 | 81.11 | 386.56 | 440.98
0.29 | 0.0052548 | 82.01 | 395.66 | 453.39
0.3 | 0.0054379 | 83.26 | 404.55 | 465.78
0.31 | 0.0055289 | 84.2 | 413.04 | 477.84
0.32 | 0.00564 | 85.43 | 420.92 | 489.45
0.33 | 0.00588 | 86.55 | 428.71 | 500.91
0.34 | 0.006013 | 87.53 | 436.11 | 511.82
0.35 | 0.006161 | 88.78 | 443.17 | 522.7
0.36 | 0.006358 | 89.74 | 449.88 | 533.25
0.37 | 0.006493 | 90.86 | 456.26 | 543.3
0.38 | 0.006713 | 91.92 | 462.48 | 553
0.39 | 0.006823 | 92.96 | 468.25 | 562.65
0.4 | 0.007083 | 93.92 | 473.76 | 571.7
0.41 | 0.007214 | 94.94 | 479.12 | 580.6
0.42 | 0.007443 | 96.03 | 484.16 | 588.7
0.43 | 0.007604 | 97.03 | 489.08 | 597
0.44 | 0.007822 | 98.14 | 493.62 | 605.3
0.45 | 0.008046 | 99 | 498.04 | 612.6
0.46 | 0.008223 | 100.18 | 502.35 | 619.8
0.47 | 0.008532 | 101.17 | 506.48 | 626.7
0.48 | 0.008707 | 102.26 | 510.51 | 633.3
0.49 | 0.009052 | 103.39 | 514.26 | 639.7
0.5 | 0.009212 | 104.3 | 518.01 | 645.4
0.51 | 0.009589 | 105.49 | 521.63 | 651.3
0.52 | 0.009823 | 106.67 | 525.15 | 656.9
0.53 | 0.010157 | 107.69 | 528.5 | 662.2
0.54 | 0.010507 | 108.83 | 531.78 | 667.3
0.55 | 0.010845 | 109.89 | 535.09 | 671.7
0.56 | 0.011257 | 111.05 | 538.18 | 676
0.57 | 0.011575 | 112.2 | 541.14 | 680.4
0.58 | 0.01204 | 113.4 | 544.09 | 684.4
0.59 | 0.012385 | 114.4 | 546.93 | 688.4
0.6 | 0.0129 | 115.71 | 549.78 | 691.6
0.61 | 0.013286 | 116.91 | 552.39 | 695
0.62 | 0.013796 | 118.03 | 555.05 | 698
0.63 | 0.014216 | 119.31 | 557.5 | 700.9
0.64 | 0.014673 | 120.39 | 560.01 | 703.6
0.65 | 0.015292 | 121.74 | 562.32 | 705.9
0.66 | 0.015751 | 122.99 | 564.57 | 708
0.67 | 0.016349 | 124.1 | 566.76 | 710.2
0.68 | 0.016763 | 125.48 | 568.83 | 712.2
0.69 | 0.01742 | 126.53 | 570.7 | 713.9
0.7 | 0.018029 | 127.91 | 572.5 | 715.4
0.71 | 0.018582 | 129.07 | 574.8 | 716.9
0.72 | 0.019142 | 130.37 | 576.4 | 718.2
0.73 | 0.019805 | 131.52 | 578.2 | 719.2
0.74 | 0.020451 | 132.86 | 579.7 | 720.6
0.75 | 0.021056 | 134.09 | 581.6 | 721.6
0.76 | 0.021829 | 135.37 | 582.8 | 722.4
0.77 | 0.022406 | 136.59 | 584.6 | 723.4
0.78 | 0.023208 | 137.73 | 585.8 | 724.2
0.79 | 0.023839 | 139.12 | 587.2 | 724.9
0.8 | 0.02457 | 140.43 | 588.8 | 725.5
0.81 | 0.025278 | 141.7 | 590.1 | 726.3
0.82 | 0.025961 | 143.08 | 591.1 | 726.6
0.83 | 0.026803 | 144.31 | 592.4 | 727
0.84 | 0.027558 | 145.66 | 594 | 728.1
0.85 | 0.028409 | 147.01 | 594.9 | 728.3
0.86 | 0.029102 | 148.34 | 596.2 | 728.7
0.87 | 0.030044 | 149.69 | 597.4 | 729.1
0.88 | 0.03075 | 151.04 | 598.4 | 729.7
0.89 | 0.031782 | 152.34 | 599.4 | 729.9
0.9 | 0.032488 | 153.83 | 600.6 | 730.2
0.91 | 0.033488 | 155.19 | 601.4 | 730.6
0.92 | 0.034385 | 156.45 | 602.6 | 731.1
0.93 | 0.035135 | 157.93 | 603.7 | 731.5
0.94 | 0.036307 | 159.31 | 604.6 | 731.5
0.95 | 0.037179 | 160.75 | 605.8 | 731.9
0.96 | 0.038157 | 162.22 | 607.1 | 732
0.97 | 0.03907 | 163.47 | 607.6 | 732.3
0.98 | 0.040221 | 165.07 | 608.6 | 732.7
0.99 | 0.04111 | 166.42 | 609.9 | 732.9
1 | 0.042173 | 167.78 | 610.8 | 733.1