## I-V Characteristic (mA-mm)
VDS (V) | VGS = -0.300 V | VGS = 0.100 V | VGS = 0.500 V | VGS = 0.900 V
0 | -1.606e-05 | -0.5819 | -0.837 | -5.364
0.01 | 0.000717 | 7.673 | 15.699 | 12.546
0.02 | 0.0012562 | 15.231 | 32.293 | 30.527
0.03 | 0.0016417 | 22.205 | 48.89 | 48.528
0.04 | 0.0019557 | 28.674 | 65.44 | 66.5
0.05 | 0.0021877 | 34.568 | 81.82 | 84.27
0.06 | 0.0023782 | 39.73 | 97.89 | 101.78
0.07 | 0.0025538 | 44.568 | 114.2 | 119.67
0.08 | 0.0026687 | 48.57 | 129.91 | 136.81
0.09 | 0.0028219 | 52.335 | 145.56 | 154.14
0.1 | 0.0029186 | 55.504 | 160.99 | 171.21
0.11 | 0.0030201 | 58.12 | 176.56 | 188.45
0.12 | 0.0031488 | 60.7 | 191.44 | 205.22
0.13 | 0.0032221 | 62.83 | 206.18 | 221.8
0.14 | 0.0033628 | 64.94 | 220.61 | 238.11
0.15 | 0.003444 | 66.45 | 235 | 254.45
0.16 | 0.003563 | 68.26 | 248.98 | 270.61
0.17 | 0.0036848 | 69.38 | 262.41 | 286.23
0.18 | 0.0037651 | 70.69 | 275.61 | 301.67
0.19 | 0.0039151 | 71.91 | 288.62 | 317.1
0.2 | 0.0039876 | 72.77 | 301.18 | 332.04
0.21 | 0.0041282 | 74.11 | 313.52 | 347.07
0.22 | 0.0042518 | 74.72 | 325.31 | 361.56
0.23 | 0.0043402 | 75.96 | 336.79 | 375.89
0.24 | 0.004511 | 76.7 | 347.87 | 389.94
0.25 | 0.0045893 | 77.72 | 358.61 | 403.71
0.26 | 0.0047426 | 78.69 | 368.89 | 417.22
0.27 | 0.0048638 | 79.63 | 378.9 | 430.47
0.28 | 0.004973 | 80.89 | 388.41 | 443.38
0.29 | 0.0051509 | 81.8 | 397.59 | 456
0.3 | 0.0052421 | 83.04 | 406.44 | 468.46
0.31 | 0.0054204 | 83.98 | 414.89 | 480.48
0.32 | 0.0055422 | 85.17 | 422.96 | 492.15
0.33 | 0.0056966 | 86.29 | 430.81 | 503.71
0.34 | 0.005735 | 87.31 | 438.14 | 514.76
0.35 | 0.00598 | 88.49 | 445.2 | 525.67
0.36 | 0.006107 | 89.4 | 452 | 536.2
0.37 | 0.006308 | 90.56 | 458.43 | 546.34
0.38 | 0.006486 | 91.56 | 464.56 | 556.18
0.39 | 0.006631 | 92.61 | 470.38 | 565.6
0.4 | 0.006845 | 93.7 | 476.01 | 575
0.41 | 0.006963 | 94.65 | 481.34 | 584
0.42 | 0.007228 | 95.67 | 486.38 | 592.4
0.43 | 0.007361 | 96.83 | 491.26 | 600.4
0.44 | 0.007619 | 97.84 | 495.93 | 608.3
0.45 | 0.007762 | 98.79 | 500.38 | 615.9
0.46 | 0.008022 | 99.85 | 504.71 | 623.2
0.47 | 0.008273 | 100.9 | 508.78 | 630.1
0.48 | 0.008474 | 101.98 | 512.89 | 636.6
0.49 | 0.00875 | 103.15 | 516.63 | 642.9
0.5 | 0.008961 | 104.04 | 520.39 | 649.2
0.51 | 0.009304 | 105.23 | 524.01 | 654.9
0.52 | 0.009549 | 106.29 | 527.55 | 660.5
0.53 | 0.009931 | 107.4 | 530.97 | 665.7
0.54 | 0.010164 | 108.53 | 534.25 | 670.8
0.55 | 0.010609 | 109.61 | 537.49 | 675.2
0.56 | 0.010926 | 110.78 | 540.62 | 679.8
0.57 | 0.011258 | 111.91 | 543.62 | 684
0.58 | 0.01168 | 113.06 | 546.54 | 688
0.59 | 0.012059 | 114.16 | 549.4 | 691.6
0.6 | 0.012551 | 115.36 | 552.21 | 695.2
0.61 | 0.012883 | 116.61 | 554.87 | 698.4
0.62 | 0.013404 | 117.79 | 557.47 | 701.6
0.63 | 0.0138 | 119.05 | 559.89 | 704.2
0.64 | 0.014342 | 120.12 | 562.43 | 706.8
0.65 | 0.01477 | 121.39 | 564.78 | 709.3
0.66 | 0.015303 | 122.64 | 567 | 711.7
0.67 | 0.015785 | 123.83 | 569.21 | 713.6
0.68 | 0.016264 | 125.18 | 571.1 | 715.4
0.69 | 0.016956 | 126.21 | 573.2 | 717.2
0.7 | 0.017444 | 127.55 | 575 | 718.8
0.71 | 0.018086 | 128.78 | 577 | 720.4
0.72 | 0.018588 | 130.09 | 578.6 | 721.6
0.73 | 0.01925 | 131.28 | 580.8 | 722.6
0.74 | 0.019826 | 132.54 | 582.1 | 723.9
0.75 | 0.020471 | 133.81 | 584 | 724.7
0.76 | 0.021062 | 135.02 | 585.3 | 725.5
0.77 | 0.021755 | 136.29 | 586.9 | 726.5
0.78 | 0.022443 | 137.51 | 588.4 | 727.1
0.79 | 0.023047 | 138.83 | 589.4 | 728.3
0.8 | 0.023838 | 140.18 | 591 | 728.7
0.81 | 0.024601 | 141.48 | 592.6 | 729.1
0.82 | 0.025324 | 142.88 | 593.6 | 729.9
0.83 | 0.026047 | 144.05 | 594.9 | 730.3
0.84 | 0.026766 | 145.47 | 595.8 | 730.7
0.85 | 0.027537 | 146.69 | 597.4 | 731.3
0.86 | 0.028232 | 148.09 | 598.3 | 731.5
0.87 | 0.029097 | 149.45 | 599.4 | 732.1
0.88 | 0.029987 | 150.71 | 600.7 | 732.3
0.89 | 0.030879 | 152.12 | 601.9 | 732.9
0.9 | 0.031547 | 153.52 | 603.1 | 733.1
0.91 | 0.032534 | 154.95 | 603.8 | 733.5
0.92 | 0.033261 | 156.23 | 605.1 | 733.7
0.93 | 0.034351 | 157.63 | 606 | 734.1
0.94 | 0.035147 | 159.11 | 607 | 734.5
0.95 | 0.036127 | 160.55 | 607.9 | 734.9
0.96 | 0.037153 | 162.03 | 609 | 734.9
0.97 | 0.037902 | 163.25 | 610.2 | 735.1
0.98 | 0.038943 | 164.82 | 610.8 | 735.4
0.99 | 0.039992 | 166.17 | 612.2 | 735.5
1 | 0.041014 | 167.54 | 613 | 735.6