## I-V Characteristic (mA-mm)
VDS (V) | VGS = -0.300 V | VGS = 0.100 V | VGS = 0.500 V | VGS = 0.900 V
0 | -1.8471e-05 | -0.5355 | -1.095 | -5.784
0.01 | 0.000746 | 7.647 | 15.777 | 12.656
0.02 | 0.0012934 | 15.368 | 32.176 | 30.384
0.03 | 0.0017196 | 22.356 | 48.738 | 48.26
0.04 | 0.0020353 | 28.905 | 65.26 | 66.26
0.05 | 0.0022733 | 34.712 | 81.64 | 84.03
0.06 | 0.0024962 | 40.077 | 97.79 | 101.58
0.07 | 0.0026278 | 44.778 | 113.71 | 119.01
0.08 | 0.0027969 | 49.054 | 129.67 | 136.67
0.09 | 0.002921 | 52.685 | 145.32 | 153.66
0.1 | 0.0030353 | 55.908 | 160.6 | 170.66
0.11 | 0.0031762 | 58.66 | 175.95 | 187.73
0.12 | 0.0032512 | 61.13 | 191.14 | 204.63
0.13 | 0.0033823 | 63.58 | 205.69 | 221.15
0.14 | 0.0034783 | 65.33 | 220.07 | 237.35
0.15 | 0.0035882 | 67.28 | 234.44 | 253.71
0.16 | 0.0037142 | 68.68 | 248.24 | 269.61
0.17 | 0.0037877 | 70.12 | 261.81 | 285.41
0.18 | 0.0039483 | 71.33 | 274.92 | 300.68
0.19 | 0.0040177 | 72.45 | 288 | 316.21
0.2 | 0.00416 | 73.72 | 300.54 | 331.2
0.21 | 0.0042888 | 74.41 | 312.56 | 345.71
0.22 | 0.0043662 | 75.8 | 324.58 | 360.59
0.23 | 0.0045382 | 76.38 | 336.09 | 374.85
0.24 | 0.0046307 | 77.49 | 346.97 | 388.67
0.25 | 0.0047786 | 78.44 | 357.67 | 402.43
0.26 | 0.0049123 | 79.32 | 368.12 | 415.91
0.27 | 0.0050287 | 80.6 | 378.06 | 429.23
0.28 | 0.0052212 | 81.41 | 387.54 | 441.94
0.29 | 0.005294 | 82.69 | 396.68 | 454.61
0.3 | 0.0054847 | 83.68 | 405.5 | 466.93
0.31 | 0.0056061 | 84.96 | 413.96 | 479.03
0.32 | 0.005693 | 85.88 | 421.97 | 490.56
0.33 | 0.005817 | 86.99 | 429.87 | 502.19
0.34 | 0.006048 | 88.17 | 437.23 | 513.2
0.35 | 0.006154 | 89.14 | 444.21 | 523.79
0.36 | 0.006398 | 90.29 | 450.96 | 534.49
0.37 | 0.006512 | 91.28 | 457.49 | 544.59
0.38 | 0.006745 | 92.36 | 463.51 | 554.35
0.39 | 0.006895 | 93.42 | 469.33 | 563.76
0.4 | 0.007083 | 94.48 | 474.93 | 572.7
0.41 | 0.007296 | 95.65 | 480.29 | 581.8
0.42 | 0.007449 | 96.48 | 485.36 | 590.4
0.43 | 0.007707 | 97.61 | 490.18 | 598.4
0.44 | 0.007853 | 98.6 | 494.85 | 606
0.45 | 0.008141 | 99.72 | 499.27 | 613.8
0.46 | 0.008309 | 100.72 | 503.53 | 621
0.47 | 0.008581 | 101.74 | 507.65 | 627.9
0.48 | 0.00877 | 102.85 | 511.6 | 634.5
0.49 | 0.009073 | 103.93 | 515.49 | 640.9
0.5 | 0.009357 | 104.98 | 519.15 | 646.9
0.51 | 0.009594 | 105.97 | 522.75 | 652.7
0.52 | 0.009975 | 107.19 | 526.25 | 658.2
0.53 | 0.010236 | 108.21 | 529.66 | 663.3
0.54 | 0.010704 | 109.34 | 532.97 | 668.3
0.55 | 0.010903 | 110.54 | 536.07 | 672.9
0.56 | 0.011359 | 111.56 | 539.25 | 677.4
0.57 | 0.011674 | 112.72 | 542.24 | 681.8
0.58 | 0.012135 | 114.01 | 545.16 | 685.6
0.59 | 0.012539 | 115.07 | 548 | 689.4
0.6 | 0.012968 | 116.25 | 550.75 | 693
0.61 | 0.013439 | 117.35 | 553.41 | 696.2
0.62 | 0.013809 | 118.66 | 555.99 | 699.2
0.63 | 0.014378 | 119.79 | 558.5 | 701.8
0.64 | 0.014763 | 121.1 | 560.91 | 704.5
0.65 | 0.015398 | 122.1 | 563.25 | 706.8
0.66 | 0.015859 | 123.46 | 565.49 | 709.3
0.67 | 0.01643 | 124.71 | 567.72 | 711.2
0.68 | 0.016999 | 125.89 | 569.81 | 713.2
0.69 | 0.017474 | 127.2 | 571.6 | 714.9
0.7 | 0.018196 | 128.27 | 573.7 | 716.4
0.71 | 0.018784 | 129.58 | 575.1 | 717.7
0.72 | 0.019433 | 130.8 | 577.3 | 719.2
0.73 | 0.019942 | 132.08 | 579 | 720.4
0.74 | 0.020615 | 133.4 | 580.6 | 721.6
0.75 | 0.021217 | 134.5 | 582.2 | 722.4
0.76 | 0.021994 | 135.87 | 583.7 | 723.2
0.77 | 0.022576 | 137.11 | 585.3 | 724
0.78 | 0.023313 | 138.39 | 586.8 | 724.9
0.79 | 0.024066 | 139.56 | 588.2 | 725.5
0.8 | 0.024703 | 140.88 | 589.4 | 726
0.81 | 0.025557 | 142.18 | 591 | 726.9
0.82 | 0.026227 | 143.47 | 591.9 | 727.4
0.83 | 0.027217 | 144.86 | 593.6 | 728.1
0.84 | 0.027834 | 145.95 | 594.3 | 728.3
0.85 | 0.028657 | 147.43 | 595.8 | 728.7
0.86 | 0.029508 | 148.8 | 596.8 | 729.3
0.87 | 0.030427 | 150.13 | 597.8 | 729.9
0.88 | 0.031224 | 151.55 | 599 | 730.1
0.89 | 0.032143 | 152.77 | 600 | 730.6
0.9 | 0.032923 | 154.29 | 601 | 730.9
0.91 | 0.033807 | 155.65 | 602.2 | 731.1
0.92 | 0.034741 | 157.09 | 603.4 | 731.5
0.93 | 0.035626 | 158.45 | 604.2 | 731.5
0.94 | 0.036516 | 159.84 | 605.4 | 731.9
0.95 | 0.037546 | 161.28 | 606.2 | 732.3
0.96 | 0.038555 | 162.62 | 607.4 | 732.4
0.97 | 0.039499 | 164.07 | 608.5 | 732.7
0.98 | 0.040397 | 165.38 | 609.4 | 733.1
0.99 | 0.041483 | 166.77 | 610.3 | 733.5
1 | 0.042561 | 168.23 | 611.1 | 733.5