## I-V Characteristic (mA-mm)
VDS (V) | VGS = -0.300 V | VGS = 0.100 V | VGS = 0.500 V | VGS = 0.900 V
0 | -2.8055e-05 | -0.5226 | -1.0771 | -5.382
0.01 | 0.0007746 | 7.728 | 15.54 | 12.529
0.02 | 0.0013733 | 15.417 | 32.434 | 30.657
0.03 | 0.0018021 | 22.51 | 48.753 | 48.327
0.04 | 0.0021495 | 29.1 | 65.34 | 66.52
0.05 | 0.0024152 | 35.02 | 81.58 | 83.95
0.06 | 0.0026067 | 40.359 | 97.73 | 101.57
0.07 | 0.0028083 | 45.137 | 113.73 | 119.23
0.08 | 0.0029367 | 49.492 | 129.44 | 136.39
0.09 | 0.003092 | 53.156 | 145.38 | 153.77
0.1 | 0.0032164 | 56.582 | 160.55 | 170.73
0.11 | 0.0033375 | 59.2 | 175.89 | 187.67
0.12 | 0.0034811 | 61.91 | 190.96 | 204.38
0.13 | 0.0035678 | 64.09 | 205.67 | 221.15
0.14 | 0.003709 | 66.08 | 219.99 | 237.32
0.15 | 0.0038128 | 67.92 | 234.38 | 253.47
0.16 | 0.0039181 | 69.36 | 248.2 | 269.4
0.17 | 0.0040749 | 70.99 | 261.72 | 285.11
0.18 | 0.0041602 | 72.05 | 275 | 300.72
0.19 | 0.0043183 | 73.5 | 287.98 | 315.93
0.2 | 0.0044307 | 74.34 | 300.56 | 330.9
0.21 | 0.0045696 | 75.46 | 312.68 | 345.69
0.22 | 0.0047111 | 76.56 | 324.59 | 359.99
0.23 | 0.0048021 | 77.33 | 336.33 | 374.56
0.24 | 0.0049849 | 78.68 | 347.26 | 388.47
0.25 | 0.0050829 | 79.36 | 357.95 | 402.05
0.26 | 0.0052322 | 80.64 | 368.29 | 415.5
0.27 | 0.0054127 | 81.55 | 378.39 | 428.88
0.28 | 0.005512 | 82.63 | 387.82 | 441.59
0.29 | 0.005617 | 83.8 | 397.07 | 454.17
0.3 | 0.005865 | 84.86 | 405.92 | 466.47
0.31 | 0.005967 | 86.02 | 414.44 | 478.64
0.32 | 0.006203 | 87.11 | 422.54 | 490.3
0.33 | 0.00632 | 88.33 | 430.36 | 501.67
0.34 | 0.006498 | 89.34 | 437.88 | 512.75
0.35 | 0.00669 | 90.47 | 444.84 | 523.52
0.36 | 0.00687 | 91.54 | 451.7 | 533.93
0.37 | 0.007099 | 92.64 | 458.19 | 544.16
0.38 | 0.007202 | 93.8 | 464.36 | 553.89
0.39 | 0.007454 | 94.7 | 470.2 | 563.42
0.4 | 0.007569 | 95.83 | 475.79 | 572.4
0.41 | 0.007851 | 96.89 | 481.2 | 581.6
0.42 | 0.007997 | 97.95 | 486.28 | 589.8
0.43 | 0.008249 | 98.94 | 491.15 | 598.2
0.44 | 0.008477 | 100 | 495.81 | 605.8
0.45 | 0.00867 | 101.11 | 500.26 | 613.5
0.46 | 0.008984 | 102.16 | 504.59 | 620.6
0.47 | 0.009185 | 103.22 | 508.66 | 627.7
0.48 | 0.009544 | 104.16 | 512.71 | 634.3
0.49 | 0.009683 | 105.33 | 516.58 | 640.5
0.5 | 0.01008 | 106.4 | 520.29 | 646.7
0.51 | 0.0103 | 107.53 | 523.84 | 652.5
0.52 | 0.010702 | 108.69 | 527.38 | 658.2
0.53 | 0.011014 | 109.65 | 530.77 | 663.3
0.54 | 0.011387 | 110.82 | 534.03 | 668.1
0.55 | 0.011787 | 112.06 | 537.32 | 672.9
0.56 | 0.012097 | 113.1 | 540.35 | 677.2
0.57 | 0.012641 | 114.31 | 543.45 | 681.6
0.58 | 0.013024 | 115.41 | 546.32 | 685.4
0.59 | 0.013561 | 116.63 | 549.19 | 689.2
0.6 | 0.013939 | 117.85 | 551.93 | 692.6
0.61 | 0.014413 | 119 | 554.56 | 696.2
0.62 | 0.014961 | 120.15 | 557.16 | 699.2
0.63 | 0.015445 | 121.38 | 559.68 | 701.9
0.64 | 0.015961 | 122.68 | 562.17 | 704.6
0.65 | 0.016506 | 123.86 | 564.41 | 706.9
0.66 | 0.017142 | 125.11 | 566.74 | 709.2
0.67 | 0.017717 | 126.18 | 568.93 | 711.2
0.68 | 0.018375 | 127.49 | 570.8 | 713.2
0.69 | 0.018907 | 128.79 | 572.9 | 714.9
0.7 | 0.019534 | 129.97 | 574.6 | 716.7
0.71 | 0.020142 | 131.34 | 576.6 | 718
0.72 | 0.02092 | 132.48 | 578.2 | 719.4
0.73 | 0.021598 | 133.75 | 580.2 | 720.5
0.74 | 0.022155 | 135.04 | 581.8 | 722
0.75 | 0.023013 | 136.3 | 583.4 | 722.8
0.76 | 0.023778 | 137.51 | 585.2 | 723.6
0.77 | 0.024506 | 138.79 | 586.6 | 724.9
0.78 | 0.025153 | 140.08 | 588.2 | 725.3
0.79 | 0.026034 | 141.44 | 589.4 | 726
0.8 | 0.026725 | 142.72 | 591 | 726.9
0.81 | 0.027515 | 143.94 | 591.9 | 727.5
0.82 | 0.028361 | 145.27 | 593.6 | 727.9
0.83 | 0.029259 | 146.65 | 594.8 | 728.3
0.84 | 0.030106 | 147.95 | 596.1 | 729.1
0.85 | 0.030949 | 149.48 | 597.2 | 729.7
0.86 | 0.031925 | 150.65 | 598.2 | 729.8
0.87 | 0.032895 | 152.05 | 599.4 | 730.3
0.88 | 0.033951 | 153.45 | 600.6 | 730.7
0.89 | 0.034705 | 154.8 | 601.6 | 731.3
0.9 | 0.035686 | 156.23 | 602.8 | 731.3
0.91 | 0.036737 | 157.57 | 603.8 | 731.9
0.92 | 0.037572 | 158.99 | 605.1 | 732.2
0.93 | 0.038695 | 160.47 | 605.8 | 732.5
0.94 | 0.03967 | 161.89 | 607.1 | 732.4
0.95 | 0.040753 | 163.15 | 607.9 | 733.1
0.96 | 0.041689 | 164.69 | 608.7 | 733.5
0.97 | 0.042931 | 166.09 | 610.2 | 733.5
0.98 | 0.043976 | 167.48 | 611.1 | 733.9
0.99 | 0.045255 | 169.08 | 612.2 | 734.3
1 | 0.046252 | 170.36 | 613.1 | 734.3