## I-V Characteristic (mA-mm)
VDS (V) | VGS = -0.300 V | VGS = 0.100 V | VGS = 0.500 V | VGS = 0.900 V
0 | -3.731e-05 | -0.5076 | -1.0259 | -5.273
0.01 | 0.0008951 | 7.836 | 15.777 | 12.849
0.02 | 0.0015895 | 15.672 | 32.232 | 30.663
0.03 | 0.0020943 | 22.86 | 48.967 | 48.794
0.04 | 0.0025127 | 29.549 | 65.44 | 66.55
0.05 | 0.0027941 | 35.635 | 81.86 | 84.59
0.06 | 0.0030595 | 41.113 | 98.01 | 101.82
0.07 | 0.0032879 | 46.054 | 114.23 | 119.55
0.08 | 0.0034466 | 50.292 | 130.05 | 137.03
0.09 | 0.0036425 | 54.339 | 145.62 | 154.04
0.1 | 0.0037565 | 57.48 | 161.22 | 171.25
0.11 | 0.0039385 | 60.63 | 176.69 | 188.29
0.12 | 0.0040708 | 63.13 | 191.43 | 204.98
0.13 | 0.0042007 | 65.72 | 206.35 | 221.36
0.14 | 0.0043841 | 67.55 | 221.04 | 237.99
0.15 | 0.0044823 | 69.63 | 235.14 | 254.26
0.16 | 0.0046662 | 71.06 | 249.04 | 269.96
0.17 | 0.0047923 | 72.62 | 262.65 | 285.7
0.18 | 0.0049412 | 74.05 | 275.91 | 301.17
0.19 | 0.0051374 | 75.12 | 289.02 | 316.75
0.2 | 0.0052398 | 76.53 | 301.61 | 331.52
0.21 | 0.0054367 | 77.37 | 313.91 | 346.27
0.22 | 0.0055748 | 78.66 | 325.71 | 360.83
0.23 | 0.005698 | 79.54 | 337.24 | 374.94
0.24 | 0.005849 | 80.66 | 348.54 | 389.04
0.25 | 0.006089 | 81.76 | 359.19 | 402.67
0.26 | 0.006208 | 82.7 | 369.46 | 416.03
0.27 | 0.006476 | 84.06 | 379.65 | 429.16
0.28 | 0.00659 | 84.99 | 389.28 | 442.19
0.29 | 0.006851 | 86.33 | 398.39 | 454.69
0.3 | 0.006969 | 87.33 | 407.24 | 466.84
0.31 | 0.007207 | 88.63 | 415.86 | 478.9
0.32 | 0.007397 | 89.8 | 424.01 | 490.53
0.33 | 0.00761 | 90.86 | 431.82 | 502.11
0.34 | 0.007851 | 92.08 | 439.28 | 512.92
0.35 | 0.007988 | 93.12 | 446.36 | 523.66
0.36 | 0.008289 | 94.38 | 453.26 | 534.22
0.37 | 0.008443 | 95.45 | 459.69 | 544.21
0.38 | 0.008769 | 96.51 | 465.86 | 554.03
0.39 | 0.008911 | 97.63 | 471.78 | 563.42
0.4 | 0.009218 | 98.72 | 477.45 | 572.5
0.41 | 0.009413 | 99.76 | 482.75 | 581.6
0.42 | 0.009661 | 100.88 | 487.85 | 589.8
0.43 | 0.009963 | 102 | 492.77 | 597.8
0.44 | 0.010224 | 103 | 497.57 | 605.8
0.45 | 0.010599 | 104.12 | 501.98 | 613.3
0.46 | 0.010786 | 105.23 | 506.34 | 620.4
0.47 | 0.011193 | 106.37 | 510.4 | 627.5
0.48 | 0.011437 | 107.49 | 514.55 | 634.1
0.49 | 0.011873 | 108.51 | 518.39 | 640.3
0.5 | 0.012159 | 109.66 | 522.1 | 646.3
0.51 | 0.012553 | 110.84 | 525.82 | 651.9
0.52 | 0.012981 | 111.96 | 529.34 | 657.6
0.53 | 0.013348 | 113.17 | 532.77 | 662.9
0.54 | 0.013918 | 114.24 | 536.05 | 667.7
0.55 | 0.014324 | 115.47 | 539.28 | 672.5
0.56 | 0.014935 | 116.67 | 542.53 | 676.8
0.57 | 0.015355 | 117.91 | 545.53 | 681.1
0.58 | 0.015928 | 119 | 548.46 | 684.5
0.59 | 0.016443 | 120.25 | 551.37 | 688.8
0.6 | 0.017042 | 121.52 | 554.18 | 692
0.61 | 0.01765 | 122.74 | 556.84 | 695.5
0.62 | 0.018297 | 124.1 | 559.4 | 698.4
0.63 | 0.019052 | 125.12 | 562 | 701.3
0.64 | 0.01967 | 126.49 | 564.47 | 703.6
0.65 | 0.02043 | 127.79 | 566.85 | 706.5
0.66 | 0.021001 | 129.02 | 569.02 | 708.7
0.67 | 0.021885 | 130.38 | 571.1 | 710.8
0.68 | 0.022536 | 131.52 | 573.1 | 712.8
0.69 | 0.02335 | 132.9 | 575.4 | 714.4
0.7 | 0.024111 | 134.13 | 577.3 | 716
0.71 | 0.024826 | 135.48 | 579 | 717.6
0.72 | 0.02572 | 136.73 | 581 | 718.8
0.73 | 0.026605 | 137.97 | 583 | 720.2
0.74 | 0.027587 | 139.31 | 584.4 | 721.4
0.75 | 0.028352 | 140.6 | 586.4 | 722.1
0.76 | 0.029337 | 142 | 587.8 | 723.2
0.77 | 0.030204 | 143.14 | 589.2 | 724.5
0.78 | 0.03123 | 144.56 | 590.8 | 725.1
0.79 | 0.032093 | 145.85 | 591.9 | 725.7
0.8 | 0.033123 | 147.17 | 593.6 | 726.7
0.81 | 0.034227 | 148.7 | 594.9 | 727.2
0.82 | 0.034991 | 149.86 | 596.2 | 728.1
0.83 | 0.036238 | 151.34 | 597.6 | 728.3
0.84 | 0.037219 | 152.66 | 598.8 | 729
0.85 | 0.038543 | 154.12 | 599.9 | 729.7
0.86 | 0.03943 | 155.48 | 601 | 729.9
0.87 | 0.040574 | 156.84 | 602.2 | 730.3
0.88 | 0.041677 | 158.29 | 603.4 | 730.9
0.89 | 0.042834 | 159.63 | 604.4 | 731.5
0.9 | 0.044041 | 161.13 | 605.5 | 731.5
0.91 | 0.045258 | 162.41 | 606.7 | 731.9
0.92 | 0.04653 | 163.94 | 607.8 | 732.3
0.93 | 0.047608 | 165.42 | 608.9 | 732.4
0.94 | 0.048953 | 166.89 | 609.9 | 732.9
0.95 | 0.050231 | 168.48 | 611 | 733.5
0.96 | 0.05174 | 169.72 | 612 | 733.5
0.97 | 0.052878 | 171.32 | 613.1 | 733.9
0.98 | 0.054162 | 172.84 | 614 | 734.3
0.99 | 0.055589 | 174.21 | 615 | 734.9
1 | 0.056779 | 175.75 | 616.2 | 734.7