## I-V Characteristic (mA-mm)
VDS (V) | VGS = -0.300 V | VGS = 0.100 V | VGS = 0.500 V | VGS = 0.900 V
0 | -2.9401e-05 | -0.51087 | -1.089 | -5.388
0.01 | 0.0008296 | 7.77 | 15.935 | 13.013
0.02 | 0.0014502 | 15.566 | 32.383 | 30.807
0.03 | 0.0019238 | 22.62 | 48.895 | 48.677
0.04 | 0.0022896 | 29.249 | 65.6 | 66.77
0.05 | 0.0025502 | 35.142 | 81.86 | 84.46
0.06 | 0.0028126 | 40.593 | 98.07 | 102.11
0.07 | 0.0029858 | 45.396 | 114.08 | 119.63
0.08 | 0.0031686 | 49.728 | 130.21 | 137.19
0.09 | 0.0033202 | 53.465 | 145.79 | 154.23
0.1 | 0.0034275 | 56.71 | 161.18 | 171.37
0.11 | 0.0036019 | 59.59 | 176.65 | 188.45
0.12 | 0.0036956 | 62.07 | 191.64 | 205.35
0.13 | 0.0038362 | 64.55 | 206.49 | 221.86
0.14 | 0.0039708 | 66.42 | 220.91 | 238.21
0.15 | 0.004081 | 68.3 | 235.21 | 254.43
0.16 | 0.004248 | 69.93 | 249.12 | 270.36
0.17 | 0.0043358 | 71.21 | 262.81 | 286.33
0.18 | 0.0045076 | 72.77 | 275.97 | 301.62
0.19 | 0.0046393 | 73.72 | 289.07 | 317.01
0.2 | 0.0047666 | 75.14 | 301.66 | 332.08
0.21 | 0.0049514 | 75.95 | 313.89 | 346.69
0.22 | 0.0050313 | 77.12 | 325.86 | 361.43
0.23 | 0.0052138 | 78.05 | 337.4 | 375.68
0.24 | 0.0053379 | 78.97 | 348.45 | 389.6
0.25 | 0.0054942 | 80.21 | 359.17 | 403.37
0.26 | 0.005609 | 80.98 | 369.54 | 416.79
0.27 | 0.005837 | 82.38 | 379.66 | 430.06
0.28 | 0.005941 | 83.22 | 389.14 | 442.93
0.29 | 0.006161 | 84.55 | 398.39 | 455.45
0.3 | 0.006279 | 85.69 | 407.24 | 467.72
0.31 | 0.006523 | 86.75 | 415.79 | 479.95
0.32 | 0.006667 | 88.02 | 423.83 | 491.44
0.33 | 0.006877 | 89.08 | 431.75 | 502.94
0.34 | 0.007072 | 90.24 | 439.13 | 513.97
0.35 | 0.00721 | 91.34 | 446.26 | 524.65
0.36 | 0.007452 | 92.4 | 453.13 | 535.34
0.37 | 0.007612 | 93.51 | 459.58 | 545.3
0.38 | 0.007893 | 94.61 | 465.73 | 555.11
0.39 | 0.008003 | 95.71 | 471.58 | 564.61
0.4 | 0.0083 | 96.75 | 477.31 | 573.8
0.41 | 0.008447 | 97.83 | 482.62 | 582.3
0.42 | 0.008731 | 98.75 | 487.73 | 591
0.43 | 0.008939 | 99.96 | 492.63 | 599.3
0.44 | 0.009208 | 101.02 | 497.32 | 607.1
0.45 | 0.009455 | 102.06 | 501.8 | 614.7
0.46 | 0.009668 | 103.26 | 506.07 | 621.8
0.47 | 0.010019 | 104.19 | 510.25 | 628.6
0.48 | 0.01024 | 105.35 | 514.29 | 635.5
0.49 | 0.010661 | 106.43 | 518.12 | 641.9
0.5 | 0.010879 | 107.59 | 521.83 | 647.9
0.51 | 0.011347 | 108.61 | 525.42 | 653.4
0.52 | 0.011645 | 109.77 | 529 | 659.1
0.53 | 0.01204 | 110.85 | 532.39 | 664.2
0.54 | 0.012432 | 112.06 | 535.74 | 669.3
0.55 | 0.012814 | 113.18 | 538.88 | 674
0.56 | 0.013348 | 114.29 | 542.07 | 678.1
0.57 | 0.013718 | 115.54 | 545.15 | 682.7
0.58 | 0.014296 | 116.79 | 548.05 | 686.6
0.59 | 0.014694 | 117.87 | 550.98 | 690.2
0.6 | 0.015303 | 119.22 | 553.71 | 693.6
0.61 | 0.015758 | 120.29 | 556.43 | 697
0.62 | 0.016368 | 121.68 | 559.06 | 700
0.63 | 0.016913 | 122.82 | 561.55 | 702.8
0.64 | 0.017437 | 124.09 | 563.97 | 705.7
0.65 | 0.018186 | 125.35 | 566.31 | 708
0.66 | 0.018756 | 126.54 | 568.61 | 710.1
0.67 | 0.019508 | 127.87 | 570.7 | 712.4
0.68 | 0.020099 | 129.09 | 572.7 | 714.4
0.69 | 0.020822 | 130.4 | 575 | 716
0.7 | 0.02146 | 131.51 | 576.8 | 717.6
0.71 | 0.022271 | 132.92 | 578.3 | 719
0.72 | 0.022954 | 134.16 | 580.5 | 720.4
0.73 | 0.023706 | 135.48 | 582.2 | 721.9
0.74 | 0.024435 | 136.77 | 583.8 | 722.8
0.75 | 0.02517 | 137.93 | 585.5 | 723.6
0.76 | 0.02616 | 139.35 | 587 | 724.9
0.77 | 0.026874 | 140.64 | 588.8 | 725.7
0.78 | 0.027786 | 141.96 | 590.1 | 726.3
0.79 | 0.028537 | 143.3 | 591.5 | 727.1
0.8 | 0.029473 | 144.52 | 593 | 728.1
0.81 | 0.030322 | 145.95 | 594.2 | 728.7
0.82 | 0.03119 | 147.27 | 595.6 | 729.1
0.83 | 0.032225 | 148.62 | 596.8 | 729.9
0.84 | 0.033284 | 149.94 | 598.1 | 730.3
0.85 | 0.034289 | 151.36 | 599.3 | 730.9
0.86 | 0.034977 | 152.72 | 600.5 | 731.3
0.87 | 0.036154 | 154.14 | 601.5 | 731.7
0.88 | 0.037093 | 155.59 | 602.6 | 732.1
0.89 | 0.038325 | 156.83 | 603.8 | 732.5
0.9 | 0.039306 | 158.35 | 604.7 | 732.7
0.91 | 0.040363 | 159.75 | 606 | 733.1
0.92 | 0.041409 | 161.21 | 607.1 | 733.5
0.93 | 0.042432 | 162.77 | 607.9 | 733.8
0.94 | 0.043717 | 164.01 | 609.2 | 734.3
0.95 | 0.044969 | 165.55 | 610.3 | 734.5
0.96 | 0.046158 | 167 | 611.1 | 734.7
0.97 | 0.047123 | 168.44 | 612.2 | 735.1
0.98 | 0.048454 | 169.9 | 613.5 | 735.2
0.99 | 0.049516 | 171.36 | 614.4 | 735.5
1 | 0.050744 | 172.82 | 615.4 | 735.7