## I-V Characteristic (mA-mm)
VDS (V) | VGS = -0.300 V | VGS = 0.100 V | VGS = 0.500 V | VGS = 0.900 V
0 | -2.635e-05 | -0.5239 | -1.0654 | -5.371
0.01 | 0.0008049 | 7.758 | 15.801 | 12.832
0.02 | 0.0014259 | 15.51 | 32.529 | 30.877
0.03 | 0.0018853 | 22.724 | 49.408 | 49.085
0.04 | 0.0022204 | 29.276 | 65.76 | 67.06
0.05 | 0.0025171 | 35.339 | 82.52 | 84.86
0.06 | 0.0027125 | 40.65 | 98.71 | 102.7
0.07 | 0.0029183 | 45.521 | 114.81 | 120.46
0.08 | 0.0030693 | 49.834 | 130.74 | 137.71
0.09 | 0.0031937 | 53.567 | 146.53 | 155.13
0.1 | 0.0033574 | 56.84 | 162.2 | 172.61
0.11 | 0.0034464 | 59.81 | 177.53 | 189.6
0.12 | 0.0036007 | 62.36 | 192.72 | 206.39
0.13 | 0.0037143 | 64.67 | 207.57 | 223.18
0.14 | 0.0038297 | 66.5 | 221.89 | 239.43
0.15 | 0.0039863 | 68.58 | 236.4 | 256.02
0.16 | 0.0040545 | 69.89 | 250.44 | 271.97
0.17 | 0.0042268 | 71.49 | 263.88 | 287.78
0.18 | 0.0043345 | 72.69 | 277.23 | 303.31
0.19 | 0.0044555 | 73.89 | 290.6 | 318.64
0.2 | 0.0046207 | 75.08 | 303.11 | 334.05
0.21 | 0.0047051 | 75.96 | 315.35 | 348.8
0.22 | 0.0048961 | 77.24 | 327.32 | 363.24
0.23 | 0.0049917 | 77.97 | 338.97 | 377.76
0.24 | 0.0051603 | 79.16 | 350.1 | 391.97
0.25 | 0.005323 | 79.95 | 360.81 | 405.57
0.26 | 0.0054155 | 81.01 | 371.26 | 419.11
0.27 | 0.0056324 | 82.26 | 381.32 | 432.52
0.28 | 0.005748 | 83.22 | 390.78 | 445.36
0.29 | 0.005853 | 84.59 | 400.17 | 458.08
0.3 | 0.006051 | 85.49 | 408.98 | 470.39
0.31 | 0.006227 | 86.78 | 417.44 | 482.55
0.32 | 0.006398 | 87.82 | 425.56 | 494.13
0.33 | 0.006593 | 89.05 | 433.49 | 505.6
0.34 | 0.006722 | 90.16 | 440.92 | 516.92
0.35 | 0.006968 | 91.19 | 447.96 | 527.6
0.36 | 0.007089 | 92.32 | 454.79 | 538.08
0.37 | 0.007343 | 93.37 | 461.37 | 548.19
0.38 | 0.007445 | 94.49 | 467.51 | 558.12
0.39 | 0.007701 | 95.45 | 473.3 | 567.69
0.4 | 0.007885 | 96.57 | 478.99 | 576.6
0.41 | 0.008097 | 97.73 | 484.39 | 585.6
0.42 | 0.008328 | 98.8 | 489.54 | 594.2
0.43 | 0.008543 | 99.88 | 494.33 | 602.2
0.44 | 0.008843 | 100.78 | 499.09 | 610.3
0.45 | 0.008996 | 101.94 | 503.62 | 617.9
0.46 | 0.00934 | 103.04 | 507.85 | 624.9
0.47 | 0.009529 | 104.15 | 512.04 | 631.9
0.48 | 0.009877 | 105.25 | 516.05 | 638.5
0.49 | 0.010082 | 106.23 | 519.96 | 644.9
0.5 | 0.010454 | 107.47 | 523.67 | 651
0.51 | 0.01078 | 108.48 | 527.36 | 656.6
0.52 | 0.011062 | 109.65 | 530.81 | 662.1
0.53 | 0.011498 | 110.68 | 534.27 | 667.4
0.54 | 0.011829 | 111.88 | 537.61 | 672.4
0.55 | 0.012305 | 113 | 540.77 | 677
0.56 | 0.012633 | 114.3 | 543.99 | 681.4
0.57 | 0.013118 | 115.39 | 546.94 | 685.6
0.58 | 0.013468 | 116.47 | 549.97 | 689.8
0.59 | 0.013979 | 117.79 | 552.81 | 693.1
0.6 | 0.014491 | 119.04 | 555.56 | 696.5
0.61 | 0.014988 | 120.21 | 558.31 | 700
0.62 | 0.015541 | 121.46 | 560.83 | 702.9
0.63 | 0.016004 | 122.54 | 563.43 | 706
0.64 | 0.016683 | 123.94 | 565.85 | 708.5
0.65 | 0.017153 | 125.13 | 568.2 | 710.8
0.66 | 0.017832 | 126.33 | 570.3 | 713
0.67 | 0.01846 | 127.59 | 572.5 | 715.2
0.68 | 0.019085 | 128.79 | 574.8 | 716.8
0.69 | 0.019654 | 130.23 | 576.5 | 718.8
0.7 | 0.020304 | 131.38 | 578.6 | 720.2
0.71 | 0.02098 | 132.66 | 580.5 | 721.7
0.72 | 0.021729 | 133.88 | 582.2 | 722.9
0.73 | 0.022476 | 135.16 | 583.8 | 724.2
0.74 | 0.023051 | 136.47 | 585.5 | 725.1
0.75 | 0.023871 | 137.75 | 587.6 | 726.3
0.76 | 0.024687 | 139.13 | 588.8 | 727.1
0.77 | 0.0254 | 140.31 | 590.4 | 728.3
0.78 | 0.026156 | 141.6 | 591.8 | 729.1
0.79 | 0.026982 | 142.94 | 593.3 | 729.7
0.8 | 0.027905 | 144.28 | 594.3 | 730.3
0.81 | 0.028572 | 145.56 | 596 | 730.9
0.82 | 0.029483 | 146.89 | 597.6 | 731.5
0.83 | 0.030466 | 148.26 | 598.5 | 732
0.84 | 0.031492 | 149.58 | 599.9 | 732.5
0.85 | 0.032279 | 150.98 | 601 | 733
0.86 | 0.033093 | 152.24 | 602.2 | 733.3
0.87 | 0.034104 | 153.71 | 603.2 | 733.8
0.88 | 0.035142 | 155.09 | 604.2 | 734.1
0.89 | 0.036062 | 156.51 | 605.5 | 734.7
0.9 | 0.036967 | 157.95 | 606.6 | 734.9
0.91 | 0.038109 | 159.15 | 607.8 | 735.4
0.92 | 0.038881 | 160.67 | 608.6 | 735.5
0.93 | 0.040222 | 162.12 | 609.9 | 736.1
0.94 | 0.041107 | 163.56 | 610.8 | 736.3
0.95 | 0.042401 | 165.08 | 611.9 | 736.3
0.96 | 0.043227 | 166.41 | 613 | 736.7
0.97 | 0.044613 | 167.93 | 613.8 | 737.3
0.98 | 0.045514 | 169.32 | 615 | 737.1
0.99 | 0.046653 | 170.81 | 615.9 | 737.5
1 | 0.047834 | 172.17 | 617 | 737.7