## I-V Characteristic (mA-mm)
VDS (V) | VGS = -0.300 V | VGS = 0.100 V | VGS = 0.500 V | VGS = 0.900 V
0 | -2.5465e-05 | -0.5555 | -1.0901 | -5.394
0.01 | 0.0007919 | 7.798 | 15.772 | 12.809
0.02 | 0.0014011 | 15.512 | 32.793 | 31.038
0.03 | 0.0018559 | 22.776 | 49.315 | 49.028
0.04 | 0.0021875 | 29.344 | 66.22 | 67.31
0.05 | 0.0024824 | 35.346 | 82.55 | 84.99
0.06 | 0.0026744 | 40.655 | 98.84 | 102.78
0.07 | 0.0028728 | 45.596 | 115.08 | 120.5
0.08 | 0.0030266 | 49.841 | 130.9 | 138.15
0.09 | 0.0031517 | 53.645 | 147 | 155.6
0.1 | 0.0033133 | 56.999 | 162.48 | 172.74
0.11 | 0.0034052 | 59.69 | 177.87 | 189.92
0.12 | 0.0035378 | 62.43 | 193.04 | 206.91
0.13 | 0.0036622 | 64.51 | 207.97 | 223.78
0.14 | 0.0037758 | 66.78 | 222.52 | 240.03
0.15 | 0.0039387 | 68.34 | 236.89 | 256.5
0.16 | 0.0040097 | 70.12 | 250.79 | 272.62
0.17 | 0.0041682 | 71.42 | 264.52 | 288.22
0.18 | 0.0042722 | 72.7 | 277.92 | 304.06
0.19 | 0.0043882 | 74.05 | 290.99 | 319.51
0.2 | 0.0045499 | 74.96 | 303.73 | 334.62
0.21 | 0.0046358 | 76.36 | 315.89 | 349.46
0.22 | 0.0048197 | 77.08 | 327.8 | 364.11
0.23 | 0.0049322 | 78.29 | 339.62 | 378.69
0.24 | 0.0050991 | 79.16 | 350.63 | 392.64
0.25 | 0.0052623 | 80.04 | 361.36 | 406.42
0.26 | 0.0053618 | 81.31 | 371.82 | 420.03
0.27 | 0.0055711 | 82.2 | 381.85 | 433.42
0.28 | 0.0056819 | 83.62 | 391.42 | 446.21
0.29 | 0.005771 | 84.43 | 400.66 | 458.96
0.3 | 0.00592 | 85.77 | 409.52 | 471.31
0.31 | 0.006157 | 86.87 | 418.03 | 483.34
0.32 | 0.006263 | 88.05 | 426.16 | 495.25
0.33 | 0.006519 | 89.21 | 434.01 | 506.73
0.34 | 0.006609 | 90.24 | 441.52 | 517.8
0.35 | 0.00685 | 91.4 | 448.54 | 528.57
0.36 | 0.007016 | 92.5 | 455.44 | 539.08
0.37 | 0.007204 | 93.61 | 461.91 | 549.38
0.38 | 0.007443 | 94.57 | 468.1 | 559.16
0.39 | 0.007608 | 95.77 | 473.97 | 568.6
0.4 | 0.007869 | 96.79 | 479.57 | 578
0.41 | 0.007996 | 97.88 | 484.98 | 586.4
0.42 | 0.008321 | 99 | 490.07 | 595
0.43 | 0.008459 | 100 | 495.01 | 603.5
0.44 | 0.00873 | 101.12 | 499.69 | 611.1
0.45 | 0.008931 | 102.2 | 504.18 | 619.1
0.46 | 0.009225 | 103.24 | 508.54 | 626.1
0.47 | 0.009491 | 104.44 | 512.63 | 632.9
0.48 | 0.009732 | 105.41 | 516.69 | 639.4
0.49 | 0.010104 | 106.55 | 520.59 | 645.7
0.5 | 0.010346 | 107.69 | 524.39 | 651.9
0.51 | 0.01078 | 108.81 | 527.93 | 657.8
0.52 | 0.01099 | 109.9 | 531.53 | 663.3
0.53 | 0.011452 | 111.04 | 534.93 | 668.5
0.54 | 0.011759 | 112.2 | 538.29 | 673.3
0.55 | 0.012194 | 113.34 | 541.5 | 677.9
0.56 | 0.012589 | 114.52 | 544.58 | 682.7
0.57 | 0.013013 | 115.59 | 547.69 | 686.7
0.58 | 0.013526 | 116.85 | 550.65 | 690.7
0.59 | 0.01392 | 118.13 | 553.49 | 694.6
0.6 | 0.014507 | 119.31 | 556.34 | 698
0.61 | 0.014942 | 120.6 | 558.92 | 701.2
0.62 | 0.015575 | 121.68 | 561.6 | 704.1
0.63 | 0.016039 | 122.99 | 564.14 | 706.8
0.64 | 0.016651 | 124.28 | 566.57 | 709.6
0.65 | 0.01722 | 125.47 | 568.86 | 712.1
0.66 | 0.017803 | 126.79 | 571.2 | 714.2
0.67 | 0.018448 | 127.93 | 573.1 | 716.2
0.68 | 0.01905 | 129.22 | 575.4 | 718.2
0.69 | 0.019771 | 130.51 | 577.3 | 719.7
0.7 | 0.020348 | 131.8 | 579.4 | 721.7
0.71 | 0.021114 | 132.9 | 581.6 | 722.9
0.72 | 0.021778 | 134.26 | 583 | 724.5
0.73 | 0.022533 | 135.49 | 584.8 | 725.5
0.74 | 0.023317 | 136.81 | 586.6 | 726.7
0.75 | 0.023981 | 138.15 | 588 | 727.7
0.76 | 0.024756 | 139.31 | 589.8 | 728.3
0.77 | 0.025392 | 140.69 | 591 | 729.2
0.78 | 0.02636 | 142.02 | 592.6 | 730.1
0.79 | 0.02712 | 143.27 | 594.2 | 730.9
0.8 | 0.028117 | 144.66 | 595.6 | 731.5
0.81 | 0.028778 | 145.93 | 596.8 | 732.2
0.82 | 0.029703 | 147.33 | 597.8 | 732.9
0.83 | 0.030563 | 148.65 | 599.4 | 733.4
0.84 | 0.031547 | 150.07 | 600.7 | 733.8
0.85 | 0.032389 | 151.31 | 601.7 | 734.3
0.86 | 0.03338 | 152.72 | 602.8 | 734.9
0.87 | 0.034458 | 154.09 | 603.8 | 735.1
0.88 | 0.035171 | 155.45 | 605 | 735.5
0.89 | 0.03633 | 156.97 | 606.1 | 735.9
0.9 | 0.037251 | 158.23 | 607.4 | 736.3
0.91 | 0.038408 | 159.75 | 608.2 | 736.5
0.92 | 0.039265 | 161.26 | 609.5 | 736.7
0.93 | 0.040303 | 162.58 | 610.6 | 737
0.94 | 0.04148 | 164.17 | 611.4 | 737.5
0.95 | 0.042529 | 165.45 | 612.6 | 737.7
0.96 | 0.04364 | 167.06 | 613.8 | 737.9
0.97 | 0.044923 | 168.44 | 614.7 | 738.3
0.98 | 0.045965 | 169.86 | 615.6 | 738.6
0.99 | 0.04702 | 171.3 | 616.6 | 738.6
1 | 0.048341 | 172.76 | 617.5 | 738.9