## I-V Characteristic (mA-mm)
VDS (V) | VGS = -0.300 V | VGS = 0.100 V | VGS = 0.500 V | VGS = 0.900 V
0 | -3.3622e-05 | -0.5304 | -1.0656 | -5.352
0.01 | 0.0008462 | 7.859 | 15.757 | 12.849
0.02 | 0.0014755 | 15.602 | 32.61 | 31.154
0.03 | 0.001959 | 22.904 | 49.201 | 48.993
0.04 | 0.002334 | 29.559 | 65.78 | 67.12
0.05 | 0.0026041 | 35.604 | 82.42 | 84.81
0.06 | 0.0028602 | 41.019 | 98.59 | 102.63
0.07 | 0.0030255 | 46.019 | 114.69 | 120.35
0.08 | 0.0032018 | 50.269 | 130.79 | 137.74
0.09 | 0.0033743 | 54.227 | 146.66 | 155.39
0.1 | 0.0034892 | 57.48 | 162.07 | 172.45
0.11 | 0.0036609 | 60.38 | 177.61 | 189.44
0.12 | 0.0037506 | 63.21 | 192.7 | 206.35
0.13 | 0.0039028 | 65.3 | 207.49 | 222.95
0.14 | 0.0040296 | 67.46 | 222.15 | 239.63
0.15 | 0.0041336 | 69.18 | 236.48 | 255.77
0.16 | 0.004307 | 70.83 | 250.45 | 271.81
0.17 | 0.0043929 | 72.41 | 264.09 | 287.66
0.18 | 0.0045637 | 73.49 | 277.32 | 303.13
0.19 | 0.0046972 | 75 | 290.65 | 318.7
0.2 | 0.0048265 | 75.84 | 303.18 | 333.89
0.21 | 0.0050011 | 77.16 | 315.43 | 348.6
0.22 | 0.0050929 | 78.13 | 327.5 | 363.2
0.23 | 0.005301 | 79.05 | 339.13 | 377.89
0.24 | 0.0054231 | 80.29 | 350.26 | 391.82
0.25 | 0.0055565 | 80.95 | 361.1 | 405.51
0.26 | 0.005662 | 82.3 | 371.47 | 419
0.27 | 0.005882 | 83.24 | 381.53 | 432.31
0.28 | 0.006007 | 84.52 | 391.22 | 445.47
0.29 | 0.006249 | 85.53 | 400.47 | 457.88
0.3 | 0.006345 | 86.77 | 409.32 | 470.31
0.31 | 0.00658 | 87.93 | 417.82 | 482.47
0.32 | 0.006703 | 89.13 | 426.03 | 494.05
0.33 | 0.006923 | 90.3 | 434.01 | 505.7
0.34 | 0.0071 | 91.24 | 441.43 | 516.82
0.35 | 0.007299 | 92.48 | 448.48 | 527.56
0.36 | 0.007512 | 93.6 | 455.45 | 538.09
0.37 | 0.00767 | 94.61 | 461.98 | 548.37
0.38 | 0.007942 | 95.83 | 468.15 | 558.19
0.39 | 0.008068 | 96.8 | 474.12 | 567.7
0.4 | 0.008379 | 97.95 | 479.72 | 576.6
0.41 | 0.008522 | 99.03 | 485.16 | 586
0.42 | 0.008813 | 100.12 | 490.29 | 594.2
0.43 | 0.009008 | 101.1 | 495.16 | 602.2
0.44 | 0.009264 | 102.2 | 499.97 | 610.3
0.45 | 0.009569 | 103.35 | 504.45 | 618.2
0.46 | 0.009792 | 104.43 | 508.79 | 625.2
0.47 | 0.010158 | 105.49 | 512.9 | 632.1
0.48 | 0.010369 | 106.51 | 517.02 | 638.9
0.49 | 0.010781 | 107.69 | 520.91 | 645.3
0.5 | 0.010987 | 108.77 | 524.69 | 651.4
0.51 | 0.011435 | 109.93 | 528.35 | 657
0.52 | 0.011717 | 111.08 | 531.83 | 662.5
0.53 | 0.012114 | 112.19 | 535.35 | 667.7
0.54 | 0.012541 | 113.37 | 538.64 | 672.9
0.55 | 0.012934 | 114.56 | 541.86 | 677.4
0.56 | 0.01346 | 115.67 | 544.99 | 681.8
0.57 | 0.013842 | 116.91 | 548.04 | 686
0.58 | 0.014421 | 118.06 | 551.02 | 690
0.59 | 0.01478 | 119.29 | 553.86 | 693.6
0.6 | 0.015353 | 120.52 | 556.7 | 697.2
0.61 | 0.015892 | 121.72 | 559.32 | 700.5
0.62 | 0.016479 | 122.92 | 561.95 | 703.6
0.63 | 0.017083 | 124.21 | 564.55 | 706.4
0.64 | 0.017679 | 125.47 | 566.97 | 709.3
0.65 | 0.018354 | 126.69 | 569.4 | 711.6
0.66 | 0.018921 | 128.01 | 571.6 | 713.9
0.67 | 0.019629 | 129.13 | 573.5 | 716
0.68 | 0.020252 | 130.45 | 575.8 | 717.8
0.69 | 0.021059 | 131.77 | 578 | 719.6
0.7 | 0.02168 | 133.02 | 579.8 | 721.3
0.71 | 0.022409 | 134.3 | 581.8 | 722.4
0.72 | 0.02323 | 135.62 | 583.4 | 723.9
0.73 | 0.023883 | 136.89 | 585.4 | 725.3
0.74 | 0.024706 | 138.23 | 587.2 | 726
0.75 | 0.025465 | 139.56 | 588.6 | 727.1
0.76 | 0.02637 | 140.69 | 590.2 | 728.1
0.77 | 0.02717 | 142.06 | 591.4 | 729.1
0.78 | 0.028075 | 143.38 | 593.3 | 729.9
0.79 | 0.028858 | 144.74 | 594.3 | 730.6
0.8 | 0.0298 | 146.13 | 595.8 | 731.1
0.81 | 0.030609 | 147.29 | 597.2 | 731.9
0.82 | 0.031507 | 148.8 | 598.3 | 732.5
0.83 | 0.032561 | 150.11 | 599.8 | 733.1
0.84 | 0.033441 | 151.48 | 601 | 733.5
0.85 | 0.03436 | 152.89 | 602.2 | 734.2
0.86 | 0.035427 | 154.19 | 603.5 | 734.5
0.87 | 0.036533 | 155.69 | 604.6 | 734.9
0.88 | 0.037464 | 157.03 | 605.8 | 735.1
0.89 | 0.038434 | 158.55 | 606.8 | 735.5
0.9 | 0.03954 | 159.84 | 608.1 | 736.3
0.91 | 0.040642 | 161.35 | 609 | 736.3
0.92 | 0.041716 | 162.77 | 610.1 | 736.7
0.93 | 0.042916 | 164.21 | 611.3 | 737
0.94 | 0.04409 | 165.74 | 612.2 | 737.3
0.95 | 0.045026 | 166.98 | 613.5 | 737.5
0.96 | 0.046386 | 168.58 | 614.2 | 737.9
0.97 | 0.047562 | 170.02 | 615.4 | 738.1
0.98 | 0.048922 | 171.48 | 616.2 | 738.3
0.99 | 0.05005 | 173.04 | 617.4 | 738.6
1 | 0.051257 | 174.35 | 618.6 | 738.9