## I-V Characteristic (mA-mm)
VDS (V) | VGS = -0.300 V | VGS = 0.100 V | VGS = 0.500 V | VGS = 0.900 V
0 | -3.1972e-05 | -0.5612 | -1.0804 | -5.423
0.01 | 0.0008695 | 7.85 | 16.001 | 13.019
0.02 | 0.001523 | 15.623 | 32.548 | 30.9
0.03 | 0.0020305 | 22.961 | 49.189 | 48.94
0.04 | 0.0024036 | 29.593 | 65.86 | 67.1
0.05 | 0.0026952 | 35.668 | 82.34 | 84.91
0.06 | 0.0029548 | 41.03 | 98.68 | 102.68
0.07 | 0.0031293 | 46.071 | 114.76 | 120.24
0.08 | 0.0033338 | 50.379 | 130.9 | 137.87
0.09 | 0.0034719 | 54.2 | 146.61 | 155.21
0.1 | 0.0036452 | 57.41 | 162.1 | 172.21
0.11 | 0.0037957 | 60.56 | 177.53 | 189.45
0.12 | 0.0038934 | 63.17 | 192.72 | 206.53
0.13 | 0.004066 | 65.5 | 207.61 | 223
0.14 | 0.0041691 | 67.59 | 222.1 | 239.33
0.15 | 0.0043212 | 69.31 | 236.45 | 255.8
0.16 | 0.0044674 | 71.19 | 250.44 | 271.81
0.17 | 0.0045869 | 72.38 | 264.2 | 287.68
0.18 | 0.004767 | 73.98 | 277.31 | 303.14
0.19 | 0.0048573 | 75 | 290.52 | 318.69
0.2 | 0.0050498 | 76.26 | 303.22 | 333.71
0.21 | 0.005185 | 77.39 | 315.35 | 348.38
0.22 | 0.0053041 | 78.21 | 327.47 | 363.16
0.23 | 0.0055264 | 79.63 | 339.11 | 377.55
0.24 | 0.0056342 | 80.27 | 350.13 | 391.43
0.25 | 0.005727 | 81.62 | 360.9 | 405.27
0.26 | 0.005934 | 82.48 | 371.27 | 418.9
0.27 | 0.006108 | 83.69 | 381.44 | 432.1
0.28 | 0.006284 | 84.83 | 390.98 | 444.95
0.29 | 0.006506 | 85.93 | 400.16 | 457.62
0.3 | 0.006632 | 87.23 | 409.12 | 469.93
0.31 | 0.006886 | 88.25 | 417.7 | 482.09
0.32 | 0.007004 | 89.55 | 425.71 | 493.71
0.33 | 0.007271 | 90.52 | 433.7 | 505.19
0.34 | 0.007398 | 91.77 | 441.16 | 516.31
0.35 | 0.00766 | 92.86 | 448.23 | 526.88
0.36 | 0.007832 | 94.07 | 455.02 | 537.6
0.37 | 0.008045 | 95.18 | 461.58 | 547.7
0.38 | 0.008306 | 96.22 | 467.83 | 557.5
0.39 | 0.008503 | 97.33 | 473.65 | 566.87
0.4 | 0.008793 | 98.43 | 479.28 | 575.8
0.41 | 0.008923 | 99.51 | 484.68 | 585
0.42 | 0.009263 | 100.6 | 489.84 | 593.4
0.43 | 0.009423 | 101.58 | 494.68 | 601.6
0.44 | 0.009734 | 102.72 | 499.44 | 609.4
0.45 | 0.009946 | 103.83 | 503.91 | 617
0.46 | 0.0103 | 104.91 | 508.26 | 624.3
0.47 | 0.010603 | 105.89 | 512.41 | 631.1
0.48 | 0.01084 | 107.11 | 516.37 | 637.7
0.49 | 0.011248 | 108.25 | 520.3 | 644.1
0.5 | 0.011537 | 109.34 | 523.99 | 649.9
0.51 | 0.012007 | 110.54 | 527.63 | 655.7
0.52 | 0.012261 | 111.48 | 531.18 | 661.4
0.53 | 0.012808 | 112.74 | 534.59 | 666.5
0.54 | 0.013151 | 113.88 | 537.96 | 671.5
0.55 | 0.01363 | 115.1 | 541.09 | 676
0.56 | 0.014137 | 116.29 | 544.27 | 680.4
0.57 | 0.014637 | 117.41 | 547.3 | 684.6
0.58 | 0.015116 | 118.73 | 550.27 | 688.8
0.59 | 0.015568 | 119.88 | 553.16 | 692.4
0.6 | 0.016257 | 121.06 | 555.89 | 695.8
0.61 | 0.016749 | 122.26 | 558.57 | 699.2
0.62 | 0.017419 | 123.55 | 561.23 | 702
0.63 | 0.017948 | 124.82 | 563.78 | 704.8
0.64 | 0.01869 | 126.05 | 566.16 | 707.7
0.65 | 0.019287 | 127.45 | 568.52 | 710
0.66 | 0.019898 | 128.54 | 570.7 | 712.4
0.67 | 0.020679 | 129.93 | 572.8 | 714.3
0.68 | 0.021377 | 131.18 | 574.8 | 716.1
0.69 | 0.022148 | 132.4 | 577 | 718.1
0.7 | 0.022744 | 133.77 | 579 | 719.5
0.71 | 0.023705 | 134.92 | 580.6 | 721
0.72 | 0.024415 | 136.31 | 582.8 | 722.1
0.73 | 0.025234 | 137.59 | 584.6 | 723.6
0.74 | 0.025895 | 138.87 | 586.1 | 724.7
0.75 | 0.026988 | 140.15 | 588 | 725.7
0.76 | 0.027814 | 141.45 | 589.4 | 726.7
0.77 | 0.028532 | 142.78 | 590.8 | 727.4
0.78 | 0.029629 | 144.1 | 592.2 | 728.3
0.79 | 0.030572 | 145.43 | 594 | 728.8
0.8 | 0.031555 | 146.65 | 595 | 729.7
0.81 | 0.032326 | 148.03 | 596.5 | 730.3
0.82 | 0.033422 | 149.48 | 597.8 | 731
0.83 | 0.034301 | 150.74 | 599 | 731.5
0.84 | 0.035312 | 152.18 | 600.2 | 731.9
0.85 | 0.036466 | 153.4 | 601.2 | 732.3
0.86 | 0.037598 | 154.84 | 602.6 | 732.7
0.87 | 0.038503 | 156.29 | 603.8 | 733.3
0.88 | 0.039593 | 157.65 | 604.7 | 733.8
0.89 | 0.040851 | 159.02 | 606.2 | 734.3
0.9 | 0.041929 | 160.43 | 607.3 | 734.3
0.91 | 0.043197 | 161.85 | 607.9 | 734.9
0.92 | 0.044197 | 163.33 | 609.2 | 735.1
0.93 | 0.045461 | 164.75 | 610.2 | 735.3
0.94 | 0.046557 | 166.12 | 611.5 | 735.7
0.95 | 0.047647 | 167.6 | 612.4 | 735.9
0.96 | 0.048993 | 169.08 | 613.4 | 736.3
0.97 | 0.050196 | 170.54 | 614.3 | 736.5
0.98 | 0.051698 | 172.08 | 615.4 | 736.7
0.99 | 0.052776 | 173.4 | 616.5 | 737
1 | 0.054154 | 174.95 | 617.4 | 737.4