## I-V Characteristic (mA-mm)
VDS (V) | VGS = -0.300 V | VGS = 0.100 V | VGS = 0.500 V | VGS = 0.900 V
0 | -3.1888e-05 | -0.5347 | -1.1006 | -5.347
0.01 | 0.0008677 | 7.872 | 15.878 | 12.957
0.02 | 0.0015385 | 15.683 | 32.846 | 31.321
0.03 | 0.0020206 | 23.013 | 49.438 | 49.266
0.04 | 0.0024119 | 29.671 | 66.26 | 67.42
0.05 | 0.0027064 | 35.796 | 82.66 | 85.33
0.06 | 0.0029341 | 41.132 | 99.13 | 103.25
0.07 | 0.0031629 | 46.172 | 115.45 | 120.98
0.08 | 0.0033042 | 50.517 | 131.26 | 138.36
0.09 | 0.0034862 | 54.339 | 147.45 | 156.21
0.1 | 0.0036256 | 57.58 | 162.95 | 173.33
0.11 | 0.0037595 | 60.55 | 178.28 | 190.34
0.12 | 0.0039189 | 63.39 | 193.49 | 207.41
0.13 | 0.004011 | 65.52 | 208.42 | 224.06
0.14 | 0.0041891 | 67.74 | 223.06 | 240.71
0.15 | 0.0043043 | 69.47 | 237.42 | 256.94
0.16 | 0.0044358 | 71.05 | 251.39 | 273.07
0.17 | 0.0046044 | 72.65 | 265.19 | 289.04
0.18 | 0.0047005 | 73.77 | 278.4 | 304.43
0.19 | 0.0048982 | 75.32 | 291.61 | 320.08
0.2 | 0.0049985 | 76.22 | 304.43 | 335.37
0.21 | 0.0051733 | 77.44 | 316.57 | 350.1
0.22 | 0.0053375 | 78.45 | 328.51 | 364.64
0.23 | 0.0054451 | 79.4 | 340.37 | 379.45
0.24 | 0.0056555 | 80.63 | 351.4 | 393.38
0.25 | 0.005704 | 81.43 | 362.05 | 407.1
0.26 | 0.005956 | 82.78 | 372.56 | 420.64
0.27 | 0.006082 | 83.71 | 382.65 | 434.02
0.28 | 0.00629 | 84.99 | 392.23 | 447.18
0.29 | 0.006466 | 86.07 | 401.44 | 459.54
0.3 | 0.006617 | 87.25 | 410.38 | 471.98
0.31 | 0.006862 | 88.5 | 418.89 | 484.22
0.32 | 0.007002 | 89.6 | 426.96 | 495.7
0.33 | 0.007283 | 90.86 | 434.86 | 507.34
0.34 | 0.007362 | 91.86 | 442.39 | 518.49
0.35 | 0.007656 | 93.05 | 449.48 | 529.3
0.36 | 0.007784 | 94.16 | 456.31 | 539.72
0.37 | 0.008035 | 95.21 | 462.82 | 549.97
0.38 | 0.008222 | 96.35 | 469.04 | 559.83
0.39 | 0.008473 | 97.31 | 474.93 | 569.36
0.4 | 0.008731 | 98.55 | 480.52 | 578.2
0.41 | 0.008904 | 99.68 | 485.92 | 587.4
0.42 | 0.009208 | 100.72 | 491.02 | 595.8
0.43 | 0.00939 | 101.74 | 495.98 | 604.2
0.44 | 0.009771 | 102.9 | 500.67 | 612
0.45 | 0.009934 | 103.96 | 505.11 | 619.4
0.46 | 0.01028 | 105.11 | 509.5 | 626.7
0.47 | 0.010528 | 106.13 | 513.6 | 633.4
0.48 | 0.010876 | 107.15 | 517.66 | 640.3
0.49 | 0.011221 | 108.36 | 521.5 | 646.7
0.5 | 0.011583 | 109.49 | 525.32 | 652.5
0.51 | 0.011987 | 110.62 | 528.94 | 658.3
0.52 | 0.012268 | 111.81 | 532.45 | 664
0.53 | 0.012807 | 112.85 | 535.88 | 669.3
0.54 | 0.013111 | 114.08 | 539.27 | 674.2
0.55 | 0.013664 | 115.33 | 542.5 | 678.6
0.56 | 0.014077 | 116.51 | 545.57 | 683.4
0.57 | 0.014565 | 117.69 | 548.66 | 687.2
0.58 | 0.015051 | 118.84 | 551.62 | 691.4
0.59 | 0.01555 | 120.12 | 554.5 | 695
0.6 | 0.016221 | 121.34 | 557.35 | 698.7
0.61 | 0.016771 | 122.6 | 559.87 | 701.6
0.62 | 0.017416 | 123.74 | 562.59 | 704.8
0.63 | 0.017884 | 125.1 | 565.16 | 707.7
0.64 | 0.018665 | 126.27 | 567.57 | 710.1
0.65 | 0.019221 | 127.61 | 569.97 | 712.8
0.66 | 0.019898 | 128.93 | 572 | 714.9
0.67 | 0.020626 | 130.09 | 574.3 | 717.1
0.68 | 0.021377 | 131.42 | 576.4 | 718.8
0.69 | 0.022086 | 132.64 | 578.2 | 720.5
0.7 | 0.022681 | 133.95 | 580.5 | 722.1
0.71 | 0.023624 | 135.25 | 582.2 | 723.6
0.72 | 0.024337 | 136.47 | 584 | 724.9
0.73 | 0.025224 | 137.87 | 585.8 | 726.1
0.74 | 0.025922 | 139.11 | 587.6 | 727.1
0.75 | 0.026829 | 140.48 | 589.4 | 728.1
0.76 | 0.027639 | 141.58 | 590.6 | 729.1
0.77 | 0.028511 | 143.06 | 592.4 | 729.9
0.78 | 0.029453 | 144.34 | 593.6 | 731.1
0.79 | 0.030299 | 145.62 | 595 | 731.5
0.8 | 0.031368 | 147.07 | 596.8 | 732.3
0.81 | 0.032084 | 148.21 | 597.8 | 733.1
0.82 | 0.033202 | 149.66 | 599.2 | 733.5
0.83 | 0.034229 | 151.12 | 600.3 | 734.3
0.84 | 0.035259 | 152.4 | 601.5 | 734.9
0.85 | 0.036236 | 153.92 | 602.8 | 735.1
0.86 | 0.037366 | 155.17 | 603.9 | 735.4
0.87 | 0.03834 | 156.58 | 605.1 | 735.6
0.88 | 0.039356 | 158.03 | 606.2 | 736.3
0.89 | 0.040567 | 159.47 | 607.4 | 736.7
0.9 | 0.04175 | 160.84 | 608.2 | 737
0.91 | 0.042915 | 162.31 | 609.4 | 737.5
0.92 | 0.043957 | 163.81 | 610.6 | 737.9
0.93 | 0.045207 | 165.13 | 611.6 | 737.9
0.94 | 0.04629 | 166.61 | 612.6 | 738.3
0.95 | 0.047589 | 167.99 | 613.8 | 738.6
0.96 | 0.048858 | 169.48 | 614.3 | 738.9
0.97 | 0.050162 | 170.92 | 615.9 | 739.1
0.98 | 0.051506 | 172.4 | 616.7 | 739.3
0.99 | 0.052489 | 173.97 | 617.9 | 739.5
1 | 0.054023 | 175.24 | 618.8 | 739.9