## I-V Characteristic (mA-mm)
VDS (V) | VGS = -0.300 V | VGS = 0.100 V | VGS = 0.500 V | VGS = 0.900 V
0 | -3.3378e-05 | -0.5004 | -1.0537 | -5.314
0.01 | 0.0008796 | 7.916 | 15.905 | 13.029
0.02 | 0.001566 | 15.731 | 32.612 | 31.364
0.03 | 0.0020599 | 23.051 | 49.467 | 49.289
0.04 | 0.0024602 | 29.847 | 66.08 | 67.51
0.05 | 0.0027538 | 35.841 | 82.75 | 85.29
0.06 | 0.0029817 | 41.393 | 99 | 103.12
0.07 | 0.003219 | 46.276 | 115.33 | 120.83
0.08 | 0.0033631 | 50.743 | 131.32 | 138.27
0.09 | 0.0035468 | 54.541 | 147.13 | 155.99
0.1 | 0.0036937 | 57.82 | 162.79 | 173.05
0.11 | 0.0038296 | 60.86 | 178.36 | 190.2
0.12 | 0.0040059 | 63.55 | 193.37 | 207.23
0.13 | 0.0040908 | 65.98 | 208.27 | 223.84
0.14 | 0.0042696 | 67.82 | 223.04 | 240.45
0.15 | 0.0043867 | 69.93 | 237.36 | 256.71
0.16 | 0.0045172 | 71.35 | 251.32 | 272.84
0.17 | 0.004689 | 73.01 | 265.04 | 288.64
0.18 | 0.0047951 | 74.21 | 278.32 | 304.27
0.19 | 0.0049936 | 75.48 | 291.56 | 319.84
0.2 | 0.0051122 | 76.7 | 304.2 | 335
0.21 | 0.0052678 | 77.58 | 316.49 | 349.81
0.22 | 0.005457 | 78.92 | 328.39 | 364.43
0.23 | 0.0055631 | 79.64 | 340.04 | 379.07
0.24 | 0.005653 | 80.91 | 351.27 | 392.95
0.25 | 0.005877 | 81.8 | 362.01 | 406.69
0.26 | 0.006057 | 82.9 | 372.34 | 420.27
0.27 | 0.006195 | 84.15 | 382.43 | 433.49
0.28 | 0.006414 | 85.16 | 392.14 | 446.56
0.29 | 0.006557 | 86.49 | 401.31 | 459.09
0.3 | 0.006806 | 87.47 | 410.19 | 471.45
0.31 | 0.006943 | 88.82 | 418.76 | 483.56
0.32 | 0.007187 | 89.85 | 426.87 | 495.2
0.33 | 0.007334 | 91.1 | 434.77 | 506.75
0.34 | 0.007582 | 92.18 | 442.23 | 517.87
0.35 | 0.007771 | 93.32 | 449.34 | 528.54
0.36 | 0.008004 | 94.46 | 456.16 | 539.09
0.37 | 0.008235 | 95.64 | 462.66 | 549.37
0.38 | 0.008396 | 96.67 | 468.83 | 559.14
0.39 | 0.008711 | 97.63 | 474.8 | 568.55
0.4 | 0.008836 | 98.76 | 480.44 | 577.6
0.41 | 0.009189 | 99.95 | 485.77 | 586.4
0.42 | 0.009351 | 100.95 | 490.89 | 595
0.43 | 0.009669 | 102.08 | 495.83 | 603
0.44 | 0.009905 | 103.09 | 500.57 | 611
0.45 | 0.010162 | 104.26 | 505.01 | 618.6
0.46 | 0.010462 | 105.39 | 509.38 | 626.1
0.47 | 0.010755 | 106.44 | 513.51 | 632.9
0.48 | 0.011159 | 107.65 | 517.55 | 639.3
0.49 | 0.011402 | 108.65 | 521.44 | 645.4
0.5 | 0.011859 | 109.9 | 525.15 | 651.5
0.51 | 0.012142 | 110.94 | 528.86 | 657.4
0.52 | 0.012635 | 112.16 | 532.33 | 663
0.53 | 0.012992 | 113.23 | 535.76 | 668.1
0.54 | 0.013493 | 114.39 | 539.08 | 672.9
0.55 | 0.013944 | 115.51 | 542.29 | 677.6
0.56 | 0.014386 | 116.83 | 545.5 | 682
0.57 | 0.014929 | 118.03 | 548.5 | 686.4
0.58 | 0.015426 | 119.11 | 551.46 | 690
0.59 | 0.016093 | 120.41 | 554.26 | 694
0.6 | 0.01655 | 121.68 | 557.1 | 697.2
0.61 | 0.017183 | 122.84 | 559.7 | 700.5
0.62 | 0.01776 | 124.17 | 562.39 | 703.6
0.63 | 0.018383 | 125.3 | 564.9 | 706.4
0.64 | 0.019008 | 126.63 | 567.36 | 709.3
0.65 | 0.019708 | 127.89 | 569.7 | 711.7
0.66 | 0.020447 | 129.21 | 571.8 | 713.6
0.67 | 0.021059 | 130.43 | 573.9 | 715.7
0.68 | 0.021898 | 131.64 | 575.8 | 717.6
0.69 | 0.022639 | 132.96 | 578.2 | 719.2
0.7 | 0.023447 | 134.24 | 580.2 | 720.8
0.71 | 0.024049 | 135.6 | 581.8 | 722.4
0.72 | 0.024931 | 136.67 | 584 | 723.6
0.73 | 0.025758 | 138.07 | 585.4 | 724.9
0.74 | 0.026522 | 139.45 | 587.6 | 725.9
0.75 | 0.027436 | 140.65 | 588.7 | 727.1
0.76 | 0.028375 | 142.12 | 590.4 | 728.1
0.77 | 0.029339 | 143.26 | 592 | 728.7
0.78 | 0.030156 | 144.69 | 593.4 | 729.7
0.79 | 0.031151 | 145.99 | 594.8 | 730.3
0.8 | 0.03215 | 147.35 | 596.2 | 731.1
0.81 | 0.033123 | 148.73 | 597.6 | 731.5
0.82 | 0.034055 | 150.01 | 598.8 | 732.2
0.83 | 0.035132 | 151.44 | 600.2 | 732.4
0.84 | 0.03611 | 152.76 | 601.2 | 733.1
0.85 | 0.037074 | 154.16 | 602.6 | 733.5
0.86 | 0.038225 | 155.52 | 603.6 | 733.9
0.87 | 0.039417 | 156.91 | 604.7 | 734.5
0.88 | 0.040567 | 158.35 | 605.8 | 734.9
0.89 | 0.041547 | 159.77 | 607 | 735.1
0.9 | 0.042772 | 161.32 | 607.9 | 735.5
0.91 | 0.043921 | 162.58 | 609.1 | 736.1
0.92 | 0.045138 | 164.05 | 610.2 | 736.1
0.93 | 0.046276 | 165.59 | 611.1 | 736.7
0.94 | 0.047603 | 167.01 | 612.3 | 737
0.95 | 0.048836 | 168.58 | 613.5 | 737.3
0.96 | 0.05003 | 169.96 | 614.4 | 737.7
0.97 | 0.051404 | 171.49 | 615.4 | 737.7
0.98 | 0.052663 | 172.99 | 616.6 | 738.1
0.99 | 0.054194 | 174.43 | 617.6 | 738.3
1 | 0.055326 | 175.86 | 618.6 | 738.4