## I-V Characteristic (mA-mm)
VDS (V) | VGS = -0.300 V | VGS = 0.100 V | VGS = 0.500 V | VGS = 0.900 V
0 | -3.064e-05 | -0.5516 | -0.8467 | -5.231
0.01 | 0.0009049 | 7.997 | 15.863 | 12.977
0.02 | 0.0015762 | 15.768 | 32.596 | 31.086
0.03 | 0.0021068 | 23.085 | 49.28 | 49.084
0.04 | 0.0024885 | 29.805 | 66.1 | 67.21
0.05 | 0.0027959 | 35.939 | 82.47 | 85.13
0.06 | 0.003055 | 41.456 | 98.77 | 103.15
0.07 | 0.0032398 | 46.489 | 115.33 | 120.72
0.08 | 0.0034527 | 50.822 | 131.12 | 138.2
0.09 | 0.0035943 | 54.678 | 146.84 | 155.61
0.1 | 0.0037523 | 58.01 | 162.53 | 172.58
0.11 | 0.0039191 | 60.97 | 178.23 | 190.16
0.12 | 0.004032 | 63.91 | 193.2 | 206.97
0.13 | 0.0042089 | 66.16 | 208.19 | 223.56
0.14 | 0.0043135 | 68.3 | 222.7 | 240.01
0.15 | 0.0044889 | 70.17 | 237.2 | 256.38
0.16 | 0.0046261 | 71.73 | 251.25 | 272.63
0.17 | 0.0047497 | 73.4 | 264.93 | 288.3
0.18 | 0.0049353 | 74.52 | 278.28 | 303.9
0.19 | 0.0050381 | 76.1 | 291.36 | 319.5
0.2 | 0.0052281 | 77.04 | 304.09 | 334.73
0.21 | 0.0053712 | 78.24 | 316.57 | 349.54
0.22 | 0.0055226 | 79.29 | 328.4 | 364.19
0.23 | 0.005648 | 80.21 | 340.01 | 378.63
0.24 | 0.005871 | 81.49 | 351.35 | 392.67
0.25 | 0.005992 | 82.26 | 362.18 | 406.73
0.26 | 0.00622 | 83.67 | 372.58 | 420.19
0.27 | 0.006352 | 84.6 | 382.74 | 433.41
0.28 | 0.006598 | 85.81 | 392.47 | 446.44
0.29 | 0.006743 | 87.03 | 401.7 | 459.11
0.3 | 0.00695 | 88.25 | 410.71 | 471.58
0.31 | 0.007175 | 89.51 | 419.36 | 483.64
0.32 | 0.007312 | 90.48 | 427.51 | 495.36
0.33 | 0.007576 | 91.84 | 435.39 | 507.04
0.34 | 0.0077 | 92.95 | 442.99 | 518.13
0.35 | 0.007996 | 94.13 | 450.19 | 528.91
0.36 | 0.008123 | 95.17 | 457.12 | 539.56
0.37 | 0.008443 | 96.41 | 463.62 | 549.81
0.38 | 0.008601 | 97.5 | 469.89 | 559.66
0.39 | 0.008846 | 98.63 | 475.85 | 569.25
0.4 | 0.009102 | 99.75 | 481.58 | 578.2
0.41 | 0.009346 | 100.76 | 487.05 | 587.4
0.42 | 0.00963 | 101.86 | 492.15 | 595.8
0.43 | 0.009832 | 103.02 | 497.17 | 603.9
0.44 | 0.010203 | 104.14 | 502 | 612.2
0.45 | 0.010407 | 105.29 | 506.54 | 619.8
0.46 | 0.010805 | 106.29 | 510.82 | 626.9
0.47 | 0.011039 | 107.53 | 515.13 | 634.1
0.48 | 0.011474 | 108.58 | 519.27 | 640.9
0.49 | 0.011758 | 109.75 | 523.11 | 647.3
0.5 | 0.012125 | 110.89 | 526.91 | 653.1
0.51 | 0.012543 | 112 | 530.62 | 658.9
0.52 | 0.012912 | 113.24 | 534.21 | 664.6
0.53 | 0.013449 | 114.38 | 537.69 | 669.9
0.54 | 0.013783 | 115.63 | 540.91 | 674.8
0.55 | 0.014368 | 116.67 | 544.29 | 679.5
0.56 | 0.014761 | 118 | 547.45 | 684
0.57 | 0.015359 | 119.19 | 550.56 | 688.4
0.58 | 0.015865 | 120.44 | 553.5 | 692.6
0.59 | 0.016401 | 121.7 | 556.37 | 696.2
0.6 | 0.017115 | 122.82 | 559.25 | 699.7
0.61 | 0.01761 | 124.16 | 561.94 | 702.9
0.62 | 0.018302 | 125.47 | 564.66 | 706
0.63 | 0.019036 | 126.69 | 567.09 | 708.9
0.64 | 0.019759 | 128.06 | 569.65 | 711.7
0.65 | 0.02034 | 129.18 | 572 | 714
0.66 | 0.021092 | 130.53 | 574.3 | 716.1
0.67 | 0.021835 | 131.88 | 576.2 | 718.4
0.68 | 0.02265 | 133.16 | 578.6 | 720.3
0.69 | 0.023406 | 134.4 | 580.6 | 722
0.7 | 0.024153 | 135.73 | 582.6 | 723.4
0.71 | 0.025095 | 137.03 | 584.4 | 724.9
0.72 | 0.025821 | 138.33 | 586.4 | 726.3
0.73 | 0.026763 | 139.72 | 588 | 727.5
0.74 | 0.027624 | 140.9 | 589.8 | 728.7
0.75 | 0.028567 | 142.26 | 591.4 | 729.7
0.76 | 0.029414 | 143.67 | 593 | 730.9
0.77 | 0.030432 | 144.9 | 594.3 | 731.5
0.78 | 0.031304 | 146.33 | 595.8 | 732.2
0.79 | 0.032274 | 147.58 | 597.6 | 733.1
0.8 | 0.0334 | 148.98 | 599 | 734.1
0.81 | 0.034476 | 150.39 | 600.3 | 734.7
0.82 | 0.035549 | 151.72 | 601.4 | 735
0.83 | 0.036491 | 153 | 602.7 | 735.5
0.84 | 0.037726 | 154.48 | 603.8 | 736.1
0.85 | 0.038641 | 155.89 | 605.2 | 736.5
0.86 | 0.039849 | 157.25 | 606.4 | 737
0.87 | 0.040977 | 158.67 | 607.5 | 737.5
0.88 | 0.042273 | 160.08 | 608.6 | 737.8
0.89 | 0.043388 | 161.56 | 609.9 | 738.3
0.9 | 0.044298 | 163.05 | 610.8 | 738.6
0.91 | 0.045856 | 164.43 | 611.9 | 738.7
0.92 | 0.047075 | 166.02 | 613.1 | 739.1
0.93 | 0.048415 | 167.3 | 614.2 | 739.5
0.94 | 0.049766 | 168.9 | 615 | 739.9
0.95 | 0.051112 | 170.35 | 616.2 | 740.2
0.96 | 0.052213 | 171.84 | 617.2 | 740.3
0.97 | 0.053552 | 173.25 | 618.2 | 740.7
0.98 | 0.054983 | 174.71 | 619.3 | 740.7
0.99 | 0.056426 | 176.25 | 620.4 | 741
1 | 0.05804 | 177.71 | 621.4 | 741.5