## I-V Characteristic (mA-mm)
VDS (V) | VGS = -0.300 V | VGS = 0.100 V | VGS = 0.500 V | VGS = 0.900 V
0 | -3.5039e-05 | -0.5573 | -1.091 | -5.247
0.01 | 0.0009384 | 7.973 | 15.873 | 13.025
0.02 | 0.0016485 | 15.923 | 33.07 | 31.454
0.03 | 0.0021984 | 23.378 | 49.738 | 49.549
0.04 | 0.0025943 | 30.14 | 66.77 | 68.02
0.05 | 0.0029223 | 36.329 | 83.22 | 85.87
0.06 | 0.0032008 | 41.826 | 99.71 | 103.75
0.07 | 0.0033956 | 46.967 | 116.07 | 121.69
0.08 | 0.0036097 | 51.339 | 132.04 | 139.27
0.09 | 0.0037549 | 55.323 | 148.29 | 156.91
0.1 | 0.0039344 | 58.6 | 163.79 | 174.26
0.11 | 0.0040932 | 61.75 | 179.34 | 191.46
0.12 | 0.0042152 | 64.6 | 194.68 | 208.46
0.13 | 0.0043999 | 66.8 | 209.73 | 225.56
0.14 | 0.0045132 | 69.14 | 224.35 | 241.91
0.15 | 0.0046852 | 70.85 | 238.91 | 258.46
0.16 | 0.0048343 | 72.66 | 252.98 | 274.67
0.17 | 0.0049663 | 74.09 | 266.74 | 290.55
0.18 | 0.0051905 | 75.4 | 280.27 | 306.41
0.19 | 0.0052795 | 76.8 | 293.45 | 321.86
0.2 | 0.0054783 | 77.88 | 306.22 | 337.08
0.21 | 0.005624 | 79.2 | 318.52 | 352.07
0.22 | 0.005726 | 79.97 | 330.56 | 366.61
0.23 | 0.005902 | 81.27 | 342.4 | 381.44
0.24 | 0.006102 | 82.12 | 353.51 | 395.41
0.25 | 0.006318 | 83.25 | 364.34 | 409.26
0.26 | 0.00645 | 84.55 | 374.86 | 422.9
0.27 | 0.006699 | 85.49 | 384.98 | 436.45
0.28 | 0.006821 | 86.97 | 394.63 | 449.31
0.29 | 0.007091 | 87.9 | 403.91 | 462.04
0.3 | 0.007218 | 89.22 | 412.89 | 474.44
0.31 | 0.007473 | 90.4 | 421.48 | 486.61
0.32 | 0.007633 | 91.66 | 429.69 | 498.44
0.33 | 0.007855 | 92.83 | 437.61 | 509.98
0.34 | 0.008102 | 93.92 | 445.17 | 521.15
0.35 | 0.008296 | 95.13 | 452.23 | 531.89
0.36 | 0.008575 | 96.23 | 459.18 | 542.4
0.37 | 0.008732 | 97.41 | 465.73 | 552.75
0.38 | 0.009072 | 98.37 | 472.02 | 562.61
0.39 | 0.009213 | 99.59 | 477.89 | 572.1
0.4 | 0.009542 | 100.72 | 483.58 | 581.2
0.41 | 0.009705 | 101.75 | 488.99 | 590.1
0.42 | 0.010036 | 103.02 | 494.17 | 598.6
0.43 | 0.010281 | 103.94 | 499.16 | 607
0.44 | 0.010546 | 105.14 | 503.93 | 615
0.45 | 0.010912 | 106.23 | 508.4 | 622.4
0.46 | 0.011146 | 107.41 | 512.83 | 629.3
0.47 | 0.011596 | 108.46 | 516.97 | 636.5
0.48 | 0.011819 | 109.56 | 521.09 | 643
0.49 | 0.012259 | 110.76 | 524.95 | 649.5
0.5 | 0.012567 | 111.92 | 528.84 | 655.5
0.51 | 0.013042 | 113.06 | 532.39 | 661.4
0.52 | 0.013379 | 114.17 | 536.03 | 666.7
0.53 | 0.013897 | 115.36 | 539.48 | 672.2
0.54 | 0.014392 | 116.59 | 542.86 | 676.8
0.55 | 0.014755 | 117.79 | 546.14 | 681.8
0.56 | 0.015383 | 118.99 | 549.22 | 686.2
0.57 | 0.015894 | 120.08 | 552.34 | 690.4
0.58 | 0.016573 | 121.43 | 555.31 | 694.1
0.59 | 0.017066 | 122.7 | 558.17 | 698
0.6 | 0.017702 | 123.87 | 561.02 | 701.4
0.61 | 0.018266 | 125.26 | 563.71 | 704.6
0.62 | 0.018914 | 126.31 | 566.34 | 707.7
0.63 | 0.019641 | 127.77 | 568.89 | 710.7
0.64 | 0.020347 | 129.02 | 571.2 | 713
0.65 | 0.021149 | 130.28 | 573.6 | 715.7
0.66 | 0.021733 | 131.48 | 575.8 | 717.8
0.67 | 0.022641 | 132.82 | 578.2 | 719.6
0.68 | 0.02331 | 134.16 | 580.2 | 721.6
0.69 | 0.024261 | 135.47 | 582.2 | 723.4
0.7 | 0.025015 | 136.75 | 584.4 | 724.9
0.71 | 0.025878 | 137.92 | 586.2 | 726.3
0.72 | 0.026768 | 139.25 | 588 | 727.9
0.73 | 0.027522 | 140.7 | 589.4 | 728.9
0.74 | 0.0285 | 141.91 | 591.4 | 729.9
0.75 | 0.029441 | 143.35 | 593 | 731.3
0.76 | 0.030419 | 144.5 | 594.6 | 731.9
0.77 | 0.031257 | 145.95 | 596 | 733.1
0.78 | 0.032344 | 147.29 | 597.6 | 733.8
0.79 | 0.033333 | 148.56 | 599 | 734.5
0.8 | 0.034406 | 149.99 | 600.5 | 735.1
0.81 | 0.035438 | 151.29 | 601.5 | 735.6
0.82 | 0.036497 | 152.73 | 603 | 736.3
0.83 | 0.03768 | 154.13 | 604.3 | 736.7
0.84 | 0.038547 | 155.56 | 605.5 | 737.5
0.85 | 0.039909 | 156.83 | 606.8 | 737.9
0.86 | 0.041007 | 158.33 | 607.6 | 738.3
0.87 | 0.042303 | 159.77 | 609 | 738.7
0.88 | 0.043339 | 161.22 | 610.3 | 739.1
0.89 | 0.04463 | 162.76 | 611.1 | 739.5
0.9 | 0.045802 | 164.01 | 612.7 | 739.9
0.91 | 0.047049 | 165.55 | 613.4 | 739.9
0.92 | 0.048303 | 167.05 | 614.7 | 740.5
0.93 | 0.049672 | 168.44 | 615.4 | 740.9
0.94 | 0.051071 | 170 | 616.6 | 741.1
0.95 | 0.052193 | 171.35 | 617.5 | 741.2
0.96 | 0.05382 | 172.95 | 618.6 | 741.5
0.97 | 0.055087 | 174.39 | 619.8 | 741.8
0.98 | 0.056619 | 175.95 | 620.7 | 742.2
0.99 | 0.0579 | 177.36 | 621.8 | 742.3
1 | 0.05954 | 178.86 | 622.9 | 742.5