## I-V Characteristic (mA-mm)
VDS (V) | VGS = -0.300 V | VGS = 0.100 V | VGS = 0.500 V | VGS = 0.900 V
0 | -3.2432e-05 | -0.535 | -1.0988 | -5.307
0.01 | 0.0009073 | 7.93 | 15.944 | 12.941
0.02 | 0.0016045 | 15.828 | 32.997 | 31.434
0.03 | 0.0021077 | 23.127 | 49.595 | 49.39
0.04 | 0.0025273 | 29.919 | 66.38 | 67.8
0.05 | 0.0028183 | 36.042 | 82.9 | 85.57
0.06 | 0.0030669 | 41.595 | 99.45 | 103.5
0.07 | 0.0032917 | 46.513 | 115.65 | 121.38
0.08 | 0.0034474 | 51.034 | 131.68 | 138.62
0.09 | 0.0036454 | 54.852 | 147.85 | 156.47
0.1 | 0.0037668 | 58.17 | 163.33 | 173.63
0.11 | 0.003937 | 61.25 | 178.8 | 190.9
0.12 | 0.0040821 | 63.98 | 194 | 207.81
0.13 | 0.0041942 | 66.38 | 208.95 | 224.58
0.14 | 0.0043741 | 68.28 | 223.66 | 241.31
0.15 | 0.0044792 | 70.41 | 237.99 | 257.54
0.16 | 0.0046457 | 71.88 | 252.07 | 273.64
0.17 | 0.0047876 | 73.57 | 265.87 | 289.66
0.18 | 0.0049311 | 74.75 | 279.14 | 305.37
0.19 | 0.0051208 | 76.06 | 292.4 | 320.75
0.2 | 0.005212 | 77.25 | 305.21 | 336.07
0.21 | 0.0054227 | 78.29 | 317.44 | 350.98
0.22 | 0.0055611 | 79.52 | 329.38 | 365.46
0.23 | 0.005676 | 80.27 | 341.25 | 380.28
0.24 | 0.00581 | 81.6 | 352.39 | 394.31
0.25 | 0.006047 | 82.4 | 363.12 | 408.02
0.26 | 0.00618 | 83.63 | 373.52 | 421.6
0.27 | 0.006432 | 84.87 | 383.68 | 434.92
0.28 | 0.006535 | 85.87 | 393.38 | 448.06
0.29 | 0.006779 | 87.25 | 402.51 | 460.44
0.3 | 0.006946 | 88.26 | 411.49 | 472.95
0.31 | 0.007141 | 89.61 | 420.15 | 485.23
0.32 | 0.007373 | 90.73 | 428.2 | 496.88
0.33 | 0.007541 | 91.92 | 436.12 | 508.38
0.34 | 0.007816 | 93.05 | 443.67 | 519.6
0.35 | 0.007928 | 94.12 | 450.77 | 530.37
0.36 | 0.008226 | 95.23 | 457.63 | 540.89
0.37 | 0.008374 | 96.39 | 464.19 | 551.14
0.38 | 0.00868 | 97.57 | 470.46 | 560.95
0.39 | 0.008866 | 98.59 | 476.38 | 570.3
0.4 | 0.009141 | 99.68 | 482.03 | 579.8
0.41 | 0.00937 | 100.92 | 487.43 | 588.2
0.42 | 0.00958 | 101.98 | 492.63 | 597.2
0.43 | 0.009911 | 103.18 | 497.56 | 605.1
0.44 | 0.010127 | 104.04 | 502.32 | 613.5
0.45 | 0.010512 | 105.27 | 506.78 | 620.6
0.46 | 0.010691 | 106.39 | 511.18 | 627.7
0.47 | 0.011102 | 107.51 | 515.32 | 634.5
0.48 | 0.011342 | 108.61 | 519.42 | 641.3
0.49 | 0.011766 | 109.7 | 523.25 | 647.6
0.5 | 0.012092 | 110.85 | 527.07 | 653.7
0.51 | 0.012536 | 112 | 530.73 | 659.6
0.52 | 0.012941 | 113.16 | 534.28 | 665.1
0.53 | 0.013316 | 114.24 | 537.74 | 670.4
0.54 | 0.013857 | 115.49 | 541.07 | 674.9
0.55 | 0.014235 | 116.67 | 544.33 | 680
0.56 | 0.014863 | 117.89 | 547.47 | 684.3
0.57 | 0.015299 | 119.16 | 550.51 | 688.4
0.58 | 0.015866 | 120.23 | 553.49 | 692.6
0.59 | 0.01637 | 121.46 | 556.37 | 696.4
0.6 | 0.016981 | 122.83 | 559.24 | 699.7
0.61 | 0.017662 | 124.06 | 561.83 | 703
0.62 | 0.018267 | 125.37 | 564.51 | 706
0.63 | 0.018933 | 126.55 | 567.09 | 708.9
0.64 | 0.01954 | 127.91 | 569.49 | 711.4
0.65 | 0.020376 | 129.06 | 571.8 | 713.9
0.66 | 0.021014 | 130.41 | 573.9 | 716
0.67 | 0.021763 | 131.62 | 576.4 | 718.1
0.68 | 0.022507 | 132.98 | 578.2 | 720.1
0.69 | 0.02328 | 134.31 | 580.2 | 721.7
0.7 | 0.024106 | 135.53 | 582.2 | 723.3
0.71 | 0.024797 | 136.83 | 584.2 | 724.9
0.72 | 0.025766 | 138.03 | 585.8 | 725.9
0.73 | 0.026629 | 139.43 | 587.8 | 727.1
0.74 | 0.027518 | 140.84 | 589.4 | 728.3
0.75 | 0.028345 | 142.06 | 591 | 729.3
0.76 | 0.029322 | 143.5 | 592.8 | 730.3
0.77 | 0.030192 | 144.58 | 593.8 | 731.3
0.78 | 0.031115 | 146.02 | 595.8 | 731.9
0.79 | 0.032078 | 147.4 | 597.2 | 732.7
0.8 | 0.033124 | 148.69 | 598.4 | 733.3
0.81 | 0.034082 | 150.14 | 599.8 | 734.1
0.82 | 0.035079 | 151.36 | 601 | 734.5
0.83 | 0.036218 | 152.86 | 602.2 | 734.9
0.84 | 0.037306 | 154.25 | 603.5 | 735.3
0.85 | 0.038506 | 155.65 | 604.7 | 735.9
0.86 | 0.039523 | 156.83 | 605.8 | 736.5
0.87 | 0.040649 | 158.33 | 607 | 736.7
0.88 | 0.041689 | 159.84 | 607.9 | 737.1
0.89 | 0.042817 | 161.21 | 609.5 | 737.7
0.9 | 0.044062 | 162.7 | 610.4 | 737.7
0.91 | 0.045364 | 164.02 | 611.1 | 738.3
0.92 | 0.04681 | 165.54 | 612.7 | 738.3
0.93 | 0.047855 | 167.02 | 613.5 | 738.7
0.94 | 0.04919 | 168.49 | 614.3 | 739.3
0.95 | 0.050535 | 170.02 | 615.6 | 739.5
0.96 | 0.051883 | 171.37 | 616.4 | 739.7
0.97 | 0.053278 | 173 | 617.8 | 739.9
0.98 | 0.054581 | 174.4 | 618.8 | 740.2
0.99 | 0.055855 | 175.89 | 619.6 | 740.5
1 | 0.05714 | 177.31 | 620.6 | 740.9