## I-V Characteristic (mA-mm)
VDS (V) | VGS = -0.300 V | VGS = 0.100 V | VGS = 0.500 V | VGS = 0.900 V
0 | -4.0418e-05 | -0.5207 | -1.0036 | -5.196
0.01 | 0.0008216 | 7.606 | 15.338 | 12.538
0.02 | 0.0014443 | 15.134 | 31.781 | 30.21
0.03 | 0.0019198 | 22.192 | 47.895 | 47.747
0.04 | 0.0022958 | 28.626 | 64.39 | 65.54
0.05 | 0.0025628 | 34.518 | 80.19 | 82.71
0.06 | 0.0028058 | 39.697 | 95.99 | 100.01
0.07 | 0.002979 | 44.491 | 111.98 | 117.24
0.08 | 0.0031511 | 48.695 | 127.61 | 134.49
0.09 | 0.0033121 | 52.35 | 142.87 | 151.4
0.1 | 0.0034363 | 55.693 | 158.11 | 168.02
0.11 | 0.0036005 | 58.25 | 173.28 | 184.85
0.12 | 0.0037022 | 60.97 | 188.05 | 201.36
0.13 | 0.0038561 | 63.12 | 202.6 | 217.71
0.14 | 0.003986 | 65.16 | 216.71 | 233.58
0.15 | 0.0041034 | 66.92 | 231.02 | 249.62
0.16 | 0.0042651 | 68.5 | 244.47 | 265.31
0.17 | 0.0043611 | 70.03 | 257.86 | 280.45
0.18 | 0.0045244 | 71.1 | 271.16 | 296
0.19 | 0.0046646 | 72.51 | 283.91 | 311.08
0.2 | 0.0048103 | 73.4 | 296.24 | 325.71
0.21 | 0.0049754 | 74.6 | 308.39 | 340.34
0.22 | 0.0050833 | 75.52 | 320.13 | 354.62
0.23 | 0.0052711 | 76.54 | 331.55 | 368.72
0.24 | 0.0054068 | 77.58 | 342.6 | 382.42
0.25 | 0.005552 | 78.4 | 353.14 | 395.93
0.26 | 0.005672 | 79.72 | 363.33 | 409.17
0.27 | 0.005892 | 80.55 | 373.31 | 422.29
0.28 | 0.00603 | 81.82 | 382.8 | 434.93
0.29 | 0.006282 | 82.87 | 391.98 | 447.43
0.3 | 0.006369 | 84.1 | 400.62 | 459.48
0.31 | 0.0066 | 85.27 | 409.15 | 471.37
0.32 | 0.006727 | 86.35 | 417.23 | 483.06
0.33 | 0.00694 | 87.62 | 424.93 | 494.41
0.34 | 0.007121 | 88.66 | 432.25 | 505.27
0.35 | 0.007317 | 89.85 | 439.29 | 515.92
0.36 | 0.007557 | 90.87 | 446.11 | 526.36
0.37 | 0.007716 | 91.98 | 452.53 | 536.58
0.38 | 0.007999 | 93.1 | 458.6 | 546.25
0.39 | 0.008142 | 94.06 | 464.39 | 555.61
0.4 | 0.008441 | 95.24 | 470.06 | 564.94
0.41 | 0.008564 | 96.27 | 475.47 | 573.9
0.42 | 0.008875 | 97.43 | 480.52 | 582.2
0.43 | 0.009047 | 98.27 | 485.38 | 590.4
0.44 | 0.009284 | 99.52 | 490.13 | 598.3
0.45 | 0.009582 | 100.5 | 494.7 | 606
0.46 | 0.009838 | 101.56 | 498.98 | 613.5
0.47 | 0.01018 | 102.63 | 503.17 | 620.2
0.48 | 0.010386 | 103.62 | 507.37 | 626.9
0.49 | 0.010769 | 104.81 | 511.33 | 633.3
0.5 | 0.011047 | 105.94 | 515.16 | 639.4
0.51 | 0.011463 | 107.01 | 518.85 | 645.3
0.52 | 0.011746 | 108.22 | 522.54 | 650.5
0.53 | 0.0122 | 109.22 | 526.09 | 656.1
0.54 | 0.012605 | 110.44 | 529.49 | 661.1
0.55 | 0.01297 | 111.66 | 532.81 | 665.9
0.56 | 0.013505 | 112.78 | 536.06 | 670.3
0.57 | 0.013906 | 114 | 539.2 | 674.7
0.58 | 0.01451 | 115.2 | 542.21 | 678.8
0.59 | 0.014882 | 116.37 | 545.17 | 682.7
0.6 | 0.015551 | 117.64 | 548.02 | 686.2
0.61 | 0.015982 | 118.93 | 550.83 | 689.4
0.62 | 0.016584 | 120.02 | 553.55 | 693
0.63 | 0.017141 | 121.38 | 556.1 | 695.8
0.64 | 0.017821 | 122.68 | 558.66 | 698.4
0.65 | 0.018507 | 123.94 | 561.03 | 701
0.66 | 0.018955 | 125.3 | 563.42 | 703.2
0.67 | 0.019789 | 126.37 | 565.71 | 705.7
0.68 | 0.020427 | 127.79 | 567.93 | 707.7
0.69 | 0.021186 | 129.05 | 570 | 709.4
0.7 | 0.021835 | 130.38 | 572 | 711.2
0.71 | 0.022519 | 131.65 | 573.9 | 712.8
0.72 | 0.023208 | 132.9 | 575.5 | 714.4
0.73 | 0.023978 | 134.28 | 577.6 | 715.7
0.74 | 0.024799 | 135.59 | 579.4 | 717
0.75 | 0.02563 | 136.87 | 581.2 | 718.1
0.76 | 0.026465 | 138.13 | 582.6 | 719.2
0.77 | 0.027187 | 139.55 | 584.4 | 720.2
0.78 | 0.028185 | 140.9 | 585.8 | 721.2
0.79 | 0.028959 | 142.18 | 587.2 | 722
0.8 | 0.029893 | 143.66 | 588.6 | 722.8
0.81 | 0.030835 | 144.79 | 589.8 | 723.6
0.82 | 0.031671 | 146.25 | 591.4 | 724.2
0.83 | 0.032653 | 147.65 | 592.6 | 724.7
0.84 | 0.033488 | 149.01 | 594 | 725.5
0.85 | 0.034595 | 150.49 | 595 | 725.9
0.86 | 0.035583 | 151.74 | 596.2 | 726.5
0.87 | 0.036709 | 153.24 | 597.6 | 727.1
0.88 | 0.037417 | 154.61 | 598.6 | 727.3
0.89 | 0.038623 | 156.1 | 599.6 | 728.1
0.9 | 0.039762 | 157.39 | 601 | 728.3
0.91 | 0.040803 | 158.89 | 601.9 | 728.9
0.92 | 0.041925 | 160.43 | 603 | 729.1
0.93 | 0.042954 | 161.87 | 604.2 | 729.5
0.94 | 0.044226 | 163.33 | 605.3 | 729.9
0.95 | 0.045157 | 164.69 | 606.2 | 730.3
0.96 | 0.046462 | 166.21 | 607.4 | 730.6
0.97 | 0.04771 | 167.66 | 608.3 | 731.1
0.98 | 0.049104 | 169.16 | 609.4 | 731.3
0.99 | 0.050079 | 170.66 | 610.6 | 731.5
1 | 0.051323 | 172.01 | 611.1 | 731.9