## I-V Characteristic (mA-mm)
VDS (V) | VGS = -0.300 V | VGS = 0.100 V | VGS = 0.500 V | VGS = 0.900 V
0 | -4.7833e-05 | -0.5119 | -0.8243 | -5.147
0.01 | 0.0009132 | 7.779 | 15.337 | 12.602
0.02 | 0.0016172 | 15.38 | 31.605 | 30.126
0.03 | 0.0021333 | 22.531 | 47.853 | 47.641
0.04 | 0.0025646 | 29.061 | 64.04 | 65.24
0.05 | 0.0028655 | 35.061 | 80.19 | 82.57
0.06 | 0.0031296 | 40.51 | 95.99 | 100.11
0.07 | 0.0033606 | 45.317 | 111.88 | 117.31
0.08 | 0.003529 | 49.628 | 127.45 | 134.18
0.09 | 0.0037364 | 53.353 | 142.84 | 151.04
0.1 | 0.0038705 | 56.847 | 157.93 | 167.97
0.11 | 0.0040249 | 59.44 | 173.21 | 184.87
0.12 | 0.0041949 | 62.32 | 188 | 201
0.13 | 0.0043151 | 64.5 | 202.5 | 217.29
0.14 | 0.0045137 | 66.68 | 216.59 | 233.4
0.15 | 0.0046141 | 68.5 | 230.97 | 249.18
0.16 | 0.0047961 | 69.99 | 244.72 | 265.04
0.17 | 0.0049428 | 71.69 | 257.94 | 280.35
0.18 | 0.0050707 | 72.76 | 271 | 295.48
0.19 | 0.0052835 | 74.25 | 283.99 | 310.62
0.2 | 0.0053951 | 75.26 | 296.35 | 325.53
0.21 | 0.005594 | 76.38 | 308.47 | 339.96
0.22 | 0.0057 | 77.41 | 320.3 | 354.18
0.23 | 0.005919 | 78.37 | 331.76 | 368.36
0.24 | 0.006124 | 79.56 | 342.75 | 382.16
0.25 | 0.006267 | 80.47 | 353.42 | 395.77
0.26 | 0.006517 | 81.76 | 363.75 | 408.82
0.27 | 0.006636 | 82.66 | 373.73 | 422
0.28 | 0.006906 | 84.01 | 383.16 | 434.67
0.29 | 0.007035 | 85.11 | 392.42 | 446.92
0.3 | 0.007291 | 86.25 | 401.26 | 459.36
0.31 | 0.007446 | 87.61 | 409.72 | 471.18
0.32 | 0.007675 | 88.6 | 417.76 | 482.64
0.33 | 0.007901 | 89.95 | 425.68 | 494.05
0.34 | 0.008102 | 90.96 | 433.09 | 505.1
0.35 | 0.008366 | 92.16 | 440.12 | 515.8
0.36 | 0.0085 | 93.28 | 446.95 | 526.23
0.37 | 0.008826 | 94.38 | 453.49 | 536.24
0.38 | 0.008984 | 95.43 | 459.6 | 546.1
0.39 | 0.009299 | 96.53 | 465.43 | 555.67
0.4 | 0.009475 | 97.65 | 471.1 | 564.82
0.41 | 0.009796 | 98.67 | 476.57 | 573.5
0.42 | 0.01002 | 99.69 | 481.66 | 582.2
0.43 | 0.010271 | 100.88 | 486.56 | 590.2
0.44 | 0.010626 | 101.98 | 491.33 | 598.2
0.45 | 0.010854 | 103.16 | 495.94 | 605.8
0.46 | 0.011279 | 104.11 | 500.3 | 613.4
0.47 | 0.011469 | 105.23 | 504.51 | 620.3
0.48 | 0.011918 | 106.33 | 508.7 | 626.7
0.49 | 0.012216 | 107.49 | 512.64 | 633.3
0.5 | 0.012628 | 108.62 | 516.48 | 639.5
0.51 | 0.013029 | 109.7 | 520.2 | 645.3
0.52 | 0.013459 | 110.89 | 523.87 | 651
0.53 | 0.013913 | 112.04 | 527.46 | 656.2
0.54 | 0.014306 | 113.24 | 530.81 | 661.3
0.55 | 0.014897 | 114.28 | 534.16 | 666.1
0.56 | 0.015365 | 115.59 | 537.48 | 670.7
0.57 | 0.015965 | 116.78 | 540.64 | 674.8
0.58 | 0.016411 | 118.02 | 543.67 | 679
0.59 | 0.017079 | 119.32 | 546.57 | 683
0.6 | 0.017706 | 120.42 | 549.56 | 686.6
0.61 | 0.018304 | 121.76 | 552.33 | 690.2
0.62 | 0.018978 | 123.02 | 555.06 | 693.2
0.63 | 0.0197 | 124.28 | 557.56 | 696.2
0.64 | 0.020436 | 125.62 | 560.15 | 699
0.65 | 0.021068 | 126.83 | 562.65 | 701.6
0.66 | 0.021927 | 128.21 | 565 | 703.7
0.67 | 0.022587 | 129.49 | 567.33 | 706
0.68 | 0.023435 | 130.82 | 569.43 | 708.2
0.69 | 0.024158 | 132.01 | 571.6 | 710.2
0.7 | 0.024984 | 133.38 | 573.4 | 712.1
0.71 | 0.025908 | 134.74 | 575.4 | 713.7
0.72 | 0.026622 | 136.01 | 577.3 | 715.3
0.73 | 0.027686 | 137.39 | 579 | 716.5
0.74 | 0.028556 | 138.51 | 581.2 | 717.8
0.75 | 0.02952 | 139.99 | 582.3 | 718.9
0.76 | 0.030327 | 141.34 | 584.4 | 720
0.77 | 0.031356 | 142.62 | 586 | 721
0.78 | 0.032325 | 144.06 | 587.6 | 722.1
0.79 | 0.033333 | 145.27 | 588.8 | 723.2
0.8 | 0.034452 | 146.75 | 590.2 | 723.8
0.81 | 0.035404 | 148.09 | 591.7 | 724.5
0.82 | 0.036581 | 149.47 | 593 | 725.3
0.83 | 0.037425 | 150.85 | 594.4 | 725.8
0.84 | 0.038718 | 152.2 | 595.4 | 726.7
0.85 | 0.039922 | 153.61 | 597 | 727.1
0.86 | 0.04098 | 155.1 | 598.1 | 727.7
0.87 | 0.042064 | 156.49 | 599.2 | 728.1
0.88 | 0.043277 | 157.78 | 600.5 | 728.7
0.89 | 0.044556 | 159.27 | 601.6 | 729
0.9 | 0.045659 | 160.75 | 602.6 | 729.5
0.91 | 0.0471 | 162.16 | 603.8 | 729.9
0.92 | 0.048393 | 163.75 | 604.8 | 730.3
0.93 | 0.049711 | 164.98 | 605.8 | 730.7
0.94 | 0.050842 | 166.57 | 607 | 730.9
0.95 | 0.052207 | 168.01 | 608 | 731.5
0.96 | 0.053588 | 169.48 | 609 | 731.6
0.97 | 0.055045 | 170.97 | 610.2 | 731.9
0.98 | 0.056361 | 172.46 | 611 | 732.3
0.99 | 0.05794 | 173.89 | 612.2 | 732.9
1 | 0.05956 | 175.41 | 613.5 | 733.1