## I-V Characteristic (mA-mm)
VDS (V) | VGS = -0.300 V | VGS = 0.100 V | VGS = 0.500 V | VGS = 0.900 V
0 | -3.9505e-05 | -0.5126 | -1.0039 | -5.207
0.01 | 0.0008771 | 7.742 | 15.396 | 12.478
0.02 | 0.0015442 | 15.298 | 31.703 | 30.13
0.03 | 0.0020677 | 22.344 | 47.785 | 47.561
0.04 | 0.0024467 | 28.861 | 64.1 | 65.33
0.05 | 0.0027574 | 34.835 | 80.09 | 82.44
0.06 | 0.0030087 | 40.123 | 96.23 | 100
0.07 | 0.0031953 | 45.006 | 111.88 | 117.15
0.08 | 0.0034056 | 49.201 | 127.37 | 134.06
0.09 | 0.0035481 | 52.985 | 142.79 | 151
0.1 | 0.0037197 | 56.3 | 157.95 | 167.83
0.11 | 0.0038807 | 58.98 | 173.21 | 184.57
0.12 | 0.004004 | 61.75 | 187.81 | 200.94
0.13 | 0.0041754 | 63.92 | 202.38 | 217.17
0.14 | 0.00428 | 66.14 | 216.55 | 233.26
0.15 | 0.0044547 | 67.78 | 230.73 | 249.37
0.16 | 0.0045885 | 69.5 | 244.38 | 264.9
0.17 | 0.004718 | 70.87 | 257.82 | 280.3
0.18 | 0.0049013 | 72.13 | 270.76 | 295.43
0.19 | 0.0050027 | 73.58 | 283.75 | 310.4
0.2 | 0.0052 | 74.46 | 296.36 | 325.42
0.21 | 0.0053394 | 75.84 | 308.29 | 339.84
0.22 | 0.00551 | 76.64 | 320.06 | 353.97
0.23 | 0.005629 | 77.81 | 331.54 | 368.18
0.24 | 0.005874 | 78.77 | 342.46 | 381.91
0.25 | 0.005993 | 79.72 | 353.18 | 395.41
0.26 | 0.006238 | 80.96 | 363.42 | 408.62
0.27 | 0.006339 | 81.94 | 373.38 | 421.7
0.28 | 0.00658 | 83.22 | 382.88 | 434.33
0.29 | 0.006727 | 84.25 | 392.04 | 446.82
0.3 | 0.006945 | 85.57 | 400.87 | 458.9
0.31 | 0.007149 | 86.61 | 409.34 | 470.86
0.32 | 0.007306 | 87.9 | 417.32 | 482.38
0.33 | 0.007571 | 88.98 | 425.19 | 493.66
0.34 | 0.007714 | 90.13 | 432.68 | 504.83
0.35 | 0.008035 | 91.34 | 439.64 | 515.42
0.36 | 0.00814 | 92.34 | 446.47 | 525.78
0.37 | 0.008435 | 93.52 | 452.88 | 535.9
0.38 | 0.008594 | 94.64 | 459.09 | 545.59
0.39 | 0.008869 | 95.65 | 464.91 | 555.19
0.4 | 0.009096 | 96.77 | 470.55 | 564.32
0.41 | 0.009346 | 97.88 | 475.86 | 572.8
0.42 | 0.009632 | 98.96 | 481.04 | 581.6
0.43 | 0.009816 | 100.08 | 485.93 | 589.8
0.44 | 0.010164 | 101.16 | 490.61 | 597.8
0.45 | 0.010373 | 102.14 | 495.18 | 605.5
0.46 | 0.010768 | 103.28 | 499.55 | 612.7
0.47 | 0.010965 | 104.4 | 503.75 | 619.8
0.48 | 0.011375 | 105.45 | 507.8 | 626.5
0.49 | 0.01165 | 106.59 | 511.73 | 632.7
0.5 | 0.012002 | 107.67 | 515.6 | 639.1
0.51 | 0.012409 | 108.81 | 519.32 | 645.1
0.52 | 0.012821 | 110.03 | 522.97 | 650.5
0.53 | 0.013327 | 111.15 | 526.42 | 655.7
0.54 | 0.013646 | 112.39 | 529.9 | 660.7
0.55 | 0.014218 | 113.44 | 533.15 | 665.4
0.56 | 0.014648 | 114.76 | 536.44 | 670.1
0.57 | 0.015295 | 115.86 | 539.59 | 674.4
0.58 | 0.015736 | 117.17 | 542.53 | 678.6
0.59 | 0.016329 | 118.35 | 545.54 | 682.4
0.6 | 0.016949 | 119.57 | 548.37 | 686
0.61 | 0.017475 | 120.82 | 551.17 | 689.6
0.62 | 0.018153 | 122.1 | 553.89 | 692.6
0.63 | 0.018776 | 123.35 | 556.49 | 695.6
0.64 | 0.019527 | 124.51 | 559.02 | 698.4
0.65 | 0.020096 | 125.87 | 561.43 | 701.3
0.66 | 0.020931 | 127.19 | 563.83 | 703.4
0.67 | 0.021601 | 128.45 | 566.04 | 706
0.68 | 0.022364 | 129.89 | 568.3 | 707.8
0.69 | 0.02312 | 131 | 570.3 | 709.8
0.7 | 0.023914 | 132.35 | 572.3 | 711.4
0.71 | 0.024757 | 133.69 | 574.1 | 713
0.72 | 0.025407 | 134.98 | 575.9 | 714.5
0.73 | 0.026442 | 136.35 | 578 | 716
0.74 | 0.027259 | 137.59 | 579.6 | 717.2
0.75 | 0.028206 | 138.95 | 581.6 | 718.7
0.76 | 0.028949 | 140.31 | 583 | 719.6
0.77 | 0.029937 | 141.66 | 584.6 | 720.6
0.78 | 0.030942 | 142.85 | 586.2 | 721.7
0.79 | 0.031765 | 144.34 | 587.6 | 722.1
0.8 | 0.032811 | 145.66 | 588.7 | 723.3
0.81 | 0.033889 | 146.97 | 590.4 | 724
0.82 | 0.034922 | 148.44 | 591.7 | 724.7
0.83 | 0.035745 | 149.65 | 593 | 725.3
0.84 | 0.036897 | 151.16 | 594 | 725.8
0.85 | 0.038097 | 152.52 | 595.4 | 726.7
0.86 | 0.039143 | 153.93 | 596.6 | 727.1
0.87 | 0.040254 | 155.4 | 598 | 727.5
0.88 | 0.041385 | 156.77 | 598.9 | 728.1
0.89 | 0.042552 | 158.23 | 600.3 | 728.5
0.9 | 0.043626 | 159.61 | 601.2 | 729
0.91 | 0.045045 | 161.08 | 602.2 | 729.2
0.92 | 0.046139 | 162.43 | 603.5 | 729.7
0.93 | 0.047535 | 163.97 | 604.6 | 730.3
0.94 | 0.048694 | 165.39 | 605.4 | 730.5
0.95 | 0.049956 | 166.91 | 606.8 | 730.9
0.96 | 0.051207 | 168.37 | 607.6 | 731.1
0.97 | 0.052596 | 169.68 | 608.7 | 731.7
0.98 | 0.053912 | 171.33 | 609.9 | 731.9
0.99 | 0.055303 | 172.81 | 610.8 | 732.2
1 | 0.0567 | 174.25 | 611.9 | 732.4